## Data used in ML Modelling_25-09
TDA | TDB | DC | t | µ | ANAB | AMAB | GRAB | PEAB | EFFAB | MNAB | RAB | ARAB | CRAB | PRAB | VAB | DCAB | DVAB | ENAB | VENAB | IEAB | EAAB | CPAB | PAB | D | GS | εm | ∆P | CT | Ct | ST | St | E | Wrec | Neta
Ba, Bi | Ti, Sc | 0.02 | 1.058301 | 0.432 | 2.572338 | 2.902397 | 0.5678392 | 1.5 | 0.92755 | 0.2488196 | 2.640671 | 1.523504 | 1.563213 | 2.51365 | 3.462735 | 1.612571 | 1.830583 | 2.4116 | 0.5175879 | 731.716 | 250.849 | 0.6219583 | 2.676806 | 1.238497 | 5 | 3448 | 8.81583 | 850 | 4 | 1300 | 1.5 | 50 | 0.4362369 | 0.5779183
Ba, Bi | Ti, Sc | 0.05 | 1.053456 | 0.4371429 | 2.612756 | 2.952753 | 0.6708861 | 1.5 | 0.9618138 | 0.3103865 | 2.610294 | 1.505319 | 1.537037 | 2.495125 | 3.331979 | 1.656962 | 1.800546 | 2.369 | 0.5443038 | 729.115 | 246.5725 | 0.6392313 | 2.611918 | 1.23418 | 5 | 2233 | 10.52748 | 800 | 4 | 1300 | 1.5 | 50 | 0.2311315 | 0.4355555
Ba, Bi | Ti, Sc | 0.1 | 1.045425 | 0.4421429 | 2.680365 | 3.03709 | 0.8461538 | 1.5 | 1.019139 | 0.419598 | 2.560582 | 1.475352 | 1.494261 | 2.46425 | 3.127925 | 1.727711 | 1.751351 | 2.298 | 0.5897436 | 724.78 | 239.445 | 0.6683578 | 2.503511 | 1.226999 | 5 | 977.2727 | 4.499938 | 800 | 4 | 1300 | 1.5 | 50 | 0.1498139 | 0.3796755
Ba, Bi | Ti, Zr, Zn | 0 | 1.058901 | 0.4357143 | 2.545455 | 2.868811 | 0.5 | 1.5 | 0.9047619 | 0.2093023 | 2.639344 | 1.535714 | 1.34375 | 2.526 | 3.573864 | 1.582418 | 1.850829 | 1.85 | 0.5 | 733.45 | 253.7 | 0.6105263 | 2.721 | 1.278615 | 4.79 | 7907.961 | 20.25299 | 1050 | 3 | 1275 | 3 | 120 | 2.558749 | 0.6831839
Ba, Bi | Ti, Zr, Zn | 0.08 | 1.047 | 0.442 | 2.524306 | 2.843926 | 0.6333333 | 1.485149 | 0.9793233 | 0.3439201 | 2.564881 | 1.5 | 1.317828 | 2.4607 | 3.422816 | 1.549223 | 1.780568 | 1.8616 | 0.5185185 | 728.45 | 242.018 | 0.6493944 | 2.592883 | 1.26578 | 2.02 | 3977.716 | 19.24051 | 1050 | 3 | 1275 | 3 | 120 | 1.483935 | 0.5469765
Ba, Bi | Ti, Zr, Zn | 0.12 | 1.041088 | 0.4451429 | 2.514431 | 2.832365 | 0.6846154 | 1.477833 | 1.015873 | 0.4087853 | 2.528507 | 1.482219 | 1.304753 | 2.42805 | 3.34813 | 1.533062 | 1.746066 | 1.8674 | 0.5267857 | 725.95 | 236.177 | 0.6688438 | 2.52687 | 1.259376 | 1.58 | 1891.837 | 15.1899 | 1050 | 3 | 1275 | 3 | 120 | 1.00294 | 0.5542466
Ba, Bi | Ti, Zr, Zn | 0.2 | 1.029341 | 0.4514286 | 2.495935 | 2.810809 | 0.7666667 | 1.463415 | 1.087558 | 0.5339168 | 2.457413 | 1.446809 | 1.278377 | 2.36275 | 3.200402 | 1.501577 | 1.678284 | 1.879 | 0.5416667 | 720.95 | 224.495 | 0.7077734 | 2.390735 | 1.246591 | 1.73 | 906.6428 | 11.1395 | 1050 | 3 | 1275 | 3 | 120 | 0.7036692 | 0.6790445
Ba, Bi | Ti, Zr, Mg | 0.02 | 1.055916 | 0.4372857 | 2.560688 | 2.886812 | 0.5678392 | 1.5 | 0.9279924 | 0.2436431 | 2.621366 | 1.525134 | 1.335709 | 2.52455 | 3.517147 | 1.576767 | 1.832196 | 2.95235 | 0.5175879 | 733.0415 | 250.9295 | 0.6213024 | 2.680684 | 1.27604 | 1.5 | 6190 | 11.03748 | 925 | 4 | 1272.5 | 4 | 191 | 0.6773404 | 0.2416182
Ba, Bi | Ti, Zr, Mg | 0.04 | 1.052938 | 0.4388571 | 2.575812 | 2.904665 | 0.6363636 | 1.5 | 0.9512894 | 0.2775735 | 2.603515625 | 1.514591 | 1.327664 | 2.5231 | 3.464108 | 1.571148 | 1.813693 | 2.9347 | 0.5353535 | 732.633 | 248.159 | 0.6321183 | 2.640231 | 1.273466 | 1.5 | 5390 | 13.26058 | 925 | 4 | 1272.5 | 4 | 191 | 2.349283 | 0.6763283
Ba, Bi | Ti, Zr, Mg | 0.08 | 1.047 | 0.442 | 2.605735 | 2.939936 | 0.7755102 | 1.5 | 0.9980843 | 0.3442325 | 2.568197 | 1.493617 | 1.311562 | 2.5202 | 3.360008 | 1.56 | 1.777076 | 2.8994 | 0.5714286 | 731.816 | 242.618 | 0.6538706 | 2.558916 | 1.268322 | 1.5 | 1880 | 20.19295 | 925 | 4 | 1272.5 | 4 | 191 | 2.195763 | 0.7108691
Ba, Bi | Ti, Zr, Mg | 0.1 | 1.044041 | 0.4435714 | 2.620536 | 2.957357 | 0.8461538 | 1.5 | 1.021583 | 0.3769752 | 2.550725 | 1.483186 | 1.303504 | 2.51875 | 3.308922 | 1.554472 | 1.758958 | 2.88175 | 0.5897436 | 731.4075 | 239.8475 | 0.6648074 | 2.518052 | 1.265752 | 1.5 | 1515 | 17.73722 | 925 | 4 | 1272.5 | 4 | 191 | 1.803932 | 0.9219162
Ba, Bi | Ti, Zr, Mg | 0.15 | 1.036671 | 0.4475 | 2.65708 | 3.000299 | 1.025974 | 1.5 | 1.080626 | 0.4571746 | 2.507582 | 1.457269 | 1.283344 | 2.515125 | 3.183926 | 1.540781 | 1.714209 | 2.837625 | 0.6363636 | 730.38625 | 232.92125 | 0.6923282 | 2.415283 | 1.259334 | 1.5 | 920 | 14.80001 | 925 | 4 | 1272.5 | 4 | 191 | 1.459146 | 0.9800352
Ba, Bi | Ti, Zr, Mg | 0.2 | 1.029341 | 0.4514286 | 2.692982 | 3.042388 | 1.210526 | 1.5 | 1.140097 | 0.5350877 | 2.46519 | 1.431579 | 1.263158 | 2.5115 | 3.062673 | 1.527273 | 1.670224 | 2.7935 | 0.6842105 | 729.365 | 225.995 | 0.7201072 | 2.311635 | 1.252923 | 1.5 | 685 | 12.4777 | 925 | 4 | 1272.5 | 4 | 191 | 1.052753 | 0.8932208
Ba, Bi | Ti, Ni, Ta | 0 | 1.061542 | 0.4321429 | 2.545455 | 2.868811 | 0.5 | 0.5 | 0.9047619 | 0.2093023 | 2.661157 | 1.535714 | 1.34375 | 2.526 | 3.570862 | 1.582418 | 1.850829 | 2.97 | 0.5 | 733.45 | 253.7 | 0.6105263 | 2.721 | 1.278615 | 1.872 | 6002.74 | 7.680366 | 850 | 3 | 1300 | 2 | 67 | 0.7852833 | 0.502508
Ba, Bi | Ti, Ni, Ta | 0.025 | 1.058546 | 0.4332143 | 2.495322 | 2.800981 | 0.5688073 | 0.5 | 0.928275 | 0.2523823 | 2.64427 | 1.525893 | 1.335995 | 2.5246875 | 3.54767 | 1.575144 | 1.823295 | 2.943625 | 0.5092025 | 730.434375 | 249.3 | 0.619205 | 2.690875 | 1.275895 | 1.626 | 4469.256 | 12.87265 | 850 | 3 | 1300 | 2 | 67 | 0.558876 | 0.6514817
Ba, Bi | Ti, Ni, Ta | 0.05 | 1.055554 | 0.4342857 | 2.448239 | 2.737891 | 0.6347305 | 0.5 | 0.9515939 | 0.2948939 | 2.627467 | 1.516071 | 1.328208 | 2.523375 | 3.524269 | 1.567921 | 1.79613 | 2.91725 | 0.5180723 | 727.41875 | 244.9 | 0.6277904 | 2.660158 | 1.273174 | 1.26 | 3249.287 | 15.84715 | 850 | 3 | 1300 | 2 | 67 | 0.5911655 | 0.9430896
Ba, Bi | Ti, Ni, Ta | 0.06 | 1.054359 | 0.4347143 | 2.430198 | 2.713873 | 0.6603325 | 0.5 | 0.9608675 | 0.3117418 | 2.620769 | 1.512143 | 1.325085 | 2.52285 | 3.514848 | 1.565047 | 1.785365 | 2.9067 | 0.5215311 | 726.2125 | 243.14 | 0.6311989 | 2.647702 | 1.272086 | 1.164 | 2973.78 | 10.43865 | 850 | 3 | 1300 | 2 | 67 | 0.4348015 | 0.9113177
Ba, Bi, Na | Ti, Fe | 0 | 0.9869518 | 0.4321429 | 2.160909 | 2.44967 | 1.91 | 1.1475 | 1.32254 | 0.9744186 | 2.277213 | 1.233571 | 1.003 | 2.019105 | 2.192834 | 1.36033 | 1.663867 | 1.62395 | 0.735 | 688.0245 | 104.693 | 0.8838684 | 0.991922 | 1.097543 | 3 | 900 | 32.80518 | 850 | 3 | 1000 | 2 | 350 | 4.647619 | 0.5600383
Ba, Bi, Na | Ti, Fe | 0.01 | 0.9867196 | 0.4324286 | 2.151996 | 2.440799 | 1.888614 | 1.14 | 1.306102 | 0.971243 | 2.252949 | 1.220714 | 0.9943651 | 2.003505 | 2.177813 | 1.351244 | 1.653124 | 1.62935 | 0.7252475 | 689.997 | 104.917 | 0.8741637 | 0.9793736 | 1.087687 | 3 | 900 | 37.61344 | 850 | 3 | 1000 | 2 | 350 | 4.687112 | 0.7120551
Ba, Bi, Na | Ti, Fe | 0.03 | 0.9862557 | 0.433 | 2.134268 | 2.423144 | 1.847087 | 1.125 | 1.273925 | 0.9649446 | 2.204516 | 1.195 | 0.9770043 | 1.972305 | 2.147467 | 1.332965 | 1.631244 | 1.64015 | 0.7063107 | 693.942 | 105.365 | 0.8549258 | 0.9539875 | 1.067965 | 3 | 900 | 37.54323 | 850 | 3 | 1000 | 2 | 350 | 4.467726 | 0.7168083
Ba, Bi, Na | Ti, Fe | 0.05 | 0.9857921 | 0.4335714 | 2.116667 | 2.405606 | 1.807143 | 1.11 | 1.242647 | 0.9587156 | 2.156209 | 1.169286 | 0.9595208 | 1.941105 | 2.116712 | 1.314539 | 1.608827 | 1.65095 | 0.6880952 | 697.887 | 105.813 | 0.8359134 | 0.928208 | 1.048228 | 3 | 900 | 31.64736 | 850 | 3 | 1000 | 2 | 350 | 4.69684 | 0.7244465
Ba, Bi, Na | Ti, Fe | 0.07 | 0.9853289 | 0.4341429 | 2.099192 | 2.388184 | 1.768692 | 1.095 | 1.212231 | 0.9525547 | 2.108029 | 1.143571 | 0.9419134 | 1.909905 | 2.085538 | 1.295966 | 1.585851 | 1.66175 | 0.6705607 | 701.832 | 106.261 | 0.8171225 | 0.9020259 | 1.028478 | 3 | 900 | 30.99782 | 850 | 3 | 1000 | 2 | 350 | 3.771429 | 0.2665508
Ba, Bi, Na, Sr | Ti | 0 | 1.001588 | 0.4321429 | 1.727273 | 1.830374 | 0.5 | 1.25 | 1.926984 | 0.1860465 | 1.934426 | 1.428571 | 1.21875 | 2.43 | 3.192744 | 1.527473 | 1.61326 | 1.03 | 0.5 | 710.15 | 210.2 | 0.6315789 | 1.97 | 1.18258 | 1.584046 | 1500 | 5.201874 | 1150 | 4 | 1300 | 2 | 160 | 0.3819199 | 0.9184407
Ba, Bi, Na, Sr | Ti | 0.1 | 0.9997528 | 0.4321429 | 1.782942 | 1.906912 | 0.65416 | 1.24257 | 1.871434 | 0.2722288 | 1.96852 | 1.408534 | 1.196752 | 2.38768286 | 3.091845 | 1.512039 | 1.615246 | 1.052455 | 0.52726 | 707.54735 | 199.577108 | 0.6582426 | 1.86787948 | 1.174685 | 1.726496 | 2562.26 | 12.25142 | 1150 | 4 | 1300 | 2 | 160 | 1.014796 | 0.9695854
Ba, Bi, Na, Sr | Ti | 0.2 | 0.9979179 | 0.4321429 | 1.838611 | 1.983451 | 0.80832 | 1.23514 | 1.815883 | 0.3584112 | 2.002614 | 1.388497 | 1.174754 | 2.34536572 | 2.990946 | 1.481172 | 1.617232 | 1.07491 | 0.55452 | 704.9447 | 188.954216 | 0.6849063 | 1.76575896 | 1.16679 | 1.762108 | 2464 | 17.12517 | 1150 | 4 | 1300 | 2 | 160 | 1.455766 | 0.9303583
Ba, Bi, Na, Sr | Ti | 0.3 | 0.996083 | 0.4321429 | 1.89428 | 2.059989 | 0.96248 | 1.22771 | 1.760333 | 0.4445935 | 2.036708 | 1.36846 | 1.152756 | 2.30304858 | 2.890047 | 1.465739 | 1.619219 | 1.097365 | 0.58178 | 702.34205 | 178.331324 | 0.71157 | 1.66363844 | 1.158895 | 2.360399 | 3037.736 | 21.24142 | 1150 | 4 | 1300 | 2 | 160 | 1.938308 | 0.9189232
Ba, Bi, Na, Sr | Ti | 0.4 | 0.9942481 | 0.4321429 | 1.949949 | 2.136527 | 1.11664 | 1.22028 | 1.704782 | 0.5307758 | 2.070801 | 1.328386 | 1.130758 | 2.26073144 | 2.789148 | 1.450305 | 1.621205 | 1.11982 | 0.60904 | 699.7394 | 167.708432 | 0.7382337 | 1.56151792 | 1.151 | 2.509972 | 3175.926 | 25.26254 | 1150 | 4 | 1300 | 2 | 160 | 2.399903 | 0.9282982
Ba, Bi, Na, Sr | Ti | 0.5 | 0.9924132 | 0.4321429 | 2.005618 | 2.213066 | 1.2708 | 1.21285 | 1.649232 | 0.6169581 | 2.104895 | 1.308349 | 1.10876 | 2.2184143 | 2.688249 | 1.434872 | 1.623191 | 1.142275 | 0.6363 | 697.13675 | 157.08554 | 0.7648974 | 1.4593974 | 1.143106 | 2.502849 | 3864 | 30.51477 | 1150 | 4 | 1300 | 2 | 160 | 3.036888 | 0.8360353
Ba, Bi, Na, Sr | Ti | 0.6 | 0.9905784 | 0.4321429 | 2.061287 | 2.289604 | 1.42496 | 1.20542 | 1.593681 | 0.7031405 | 2.138989 | 1.288311 | 1.086762 | 2.17609716 | 2.58735 | 1.434872 | 1.625177 | 1.16473 | 0.66356 | 694.5341 | 146.462648 | 0.7915611 | 1.35727688 | 1.135211 | 2.488604 | 3954.555 | 31.88646 | 1150 | 4 | 1300 | 2 | 160 | 3.251044 | 0.8348583
Ba, Bi, Na, Ag, K | Ti, Nb | 0.01 | 0.9799182 | 0.4331067 | 2.074339 | 2.339324 | 1.898593 | 1.133245 | 1.310992 | 0.9772841 | 2.258711 | 1.224919 | 0.9956698 | 2.019747 | 2.155003 | 1.353836 | 1.660393 | 1.632834 | 0.7796802 | 688.432 | 105.5008 | 0.8834433 | 0.9701032 | 1.087263 | 2.03 | 4330 | 22.87335 | 850 | 4 | 1250 | 6 | 60 | 0.3124338 | 0.3124338
Ba, Bi, Na, Ag, K | Ti, Nb | 0.02 | 0.9778191 | 0.4333426 | 2.041984 | 2.300531 | 1.876794 | 1.124358 | 1.300964 | 0.9671898 | 2.248672 | 1.220188 | 0.9918849 | 2.017958 | 2.154403 | 1.347099 | 1.657104 | 1.637467 | 0.7714423 | 690.4462 | 105.3369 | 0.8771291 | 0.9749926 | 1.081732 | 1.97 | 3433 | 24.54848 | 850 | 4 | 1250 | 6 | 60 | 0.7016172 | 0.6464518
Ba, Bi, Na, Ag, K | Ti, Nb | 0.03 | 0.9757196 | 0.4335786 | 2.010112 | 2.262369 | 1.855083 | 1.115507 | 1.29094 | 0.9571072 | 2.238636 | 1.215458 | 0.9880995 | 2.016169 | 2.153802 | 1.340363 | 1.653811 | 1.642103 | 0.7632379 | 692.4615 | 105.1729 | 0.8708191 | 0.9798866 | 1.076205 | 1.88 | 2911.249 | 26.47368 | 850 | 4 | 1250 | 6 | 60 | 0.7251129 | 0.6707674
Ba, Bi, Na, Ag, K | Ti, Nb | 0.04 | 0.9736195 | 0.4338147 | 1.978714 | 2.224823 | 1.833461 | 1.106692 | 1.280919 | 0.9470364 | 2.228603 | 1.210728 | 0.9843137 | 2.014379 | 2.153201 | 1.333629 | 1.650515 | 1.646742 | 0.7550669 | 694.4781 | 105.0089 | 0.8645132 | 0.9847854 | 1.070681 | 1.75 | 2070.365 | 23.3529 | 850 | 4 | 1250 | 6 | 60 | 0.6574623 | 0.722696
Ba, Bi, Na, Sr, La | Ti | 0 | 0.9624763 | 0.4321429 | 2.160909 | 2.44967 | 1.91 | 1.1475 | 1.32254 | 0.9570364 | 2.277213 | 1.233571 | 1.003 | 2.019105 | 2.192834 | 1.36033 | 1.663867 | 1.26395 | 0.735 | 688.0245 | 104.693 | 0.8838684 | 0.991922 | 1.097543 | 0.7557252 | 4420 | 8.26087 | 850 | 4 | 1150 | 2 | 80 | 0.7076744 | 0.1712809
Ba, Bi, Na, Sr, La | Ti | 0.02 | 0.9631332 | 0.4321429 | 2.158037 | 2.442046 | 1.882911 | 1.150661 | 1.3392 | 0.9670364 | 2.271669 | 1.237313 | 1.007648 | 2.027034 | 2.208068 | 1.363428 | 1.661628 | 1.267482 | 0.7314111 | 688.4923 | 106.3676 | 0.8797232 | 1.01228356 | 1.099378 | 0.870229 | 3910 | 12.6087 | 850 | 4 | 1150 | 2 | 80 | 1.284023 | 0.3244927
Ba, Bi, Na, Sr, La | Ti | 0.04 | 0.96379 | 0.4321429 | 2.155159 | 2.434422 | 1.855822 | 1.153822 | 1.35586 | 0.9470364 | 2.266125 | 1.241054 | 1.012297 | 2.034963 | 2.223302 | 1.366527 | 1.659388 | 1.271014 | 0.7278222 | 688.9602 | 108.0422 | 0.875578 | 1.03264512 | 1.101213 | 0.778626 | 3700 | 33.47826 | 850 | 4 | 1150 | 2 | 80 | 1.745245 | 0.5891376
Ba, Bi, Na, Sr, La | Ti | 0.06 | 0.9644468 | 0.4321429 | 2.152276 | 2.426798 | 1.828733 | 1.156983 | 1.372521 | 0.9370364 | 2.26058 | 1.244795 | 1.016945 | 2.042892 | 2.238536 | 1.369626 | 1.657148 | 1.274546 | 0.7242333 | 689.42803 | 109.7168 | 0.8714328 | 1.05300668 | 1.103047 | 0.7671756 | 3040 | 37.3913 | 850 | 4 | 1150 | 2 | 80 | 1.720837 | 0.6680086
Ba, Bi, Na, Sr, La | Ti | 0.08 | 0.9651037 | 0.4321429 | 2.149388 | 2.419174 | 1.801644 | 1.160144 | 1.389181 | 0.9470364 | 2.255036 | 1.248537 | 1.021593 | 2.050821 | 2.25377 | 1.372724 | 1.654908 | 1.278078 | 0.7206444 | 689.8959 | 111.3913 | 0.8672876 | 1.07336824 | 1.104882 | 0.721374 | 2600 | 33.91304 | 850 | 4 | 1150 | 2 | 80 | 1.41596 | 0.813248
Ba, Bi, Na, Sr | Ti, Nb, Y | 0.06 | 1.025614 | 0.4392143 | 2.251256 | 2.523664 | 0.9935 | 1.341502 | 1.112317 | 0.4848305 | 2.432029 | 1.40994 | 1.209278 | 1.31369 | 2.984798 | 1.484264 | 1.755138 | 1.5611825 | 0.58225 | 717.194075 | 138.26755 | 0.7094194 | 0.4729083 | 1.202569 | 0.56 | 3071.429 | 27.46481 | 850 | 4 | 1150 | 2 | 130 | 2.219194 | 0.8472746
Ba, Bi, Na, Sr | Ti, Nb, Y | 0.08 | 1.023322 | 0.4415714 | 2.20401 | 2.464865 | 0.983 | 1.332598 | 1.129651 | 0.4816317 | 2.408365 | 1.405571 | 1.206767 | 1.31542 | 2.961326 | 1.479188 | 1.74655 | 1.568285 | 0.5805 | 717.41335 | 137.8459 | 0.7084548 | 0.501067 | 1.199715 | 0.49 | 2531.491 | 23.71787 | 850 | 4 | 1150 | 2 | 130 | 1.802476 | 0.6680086
Ba, Bi, Na, Sr | Ti, Nb, Y | 0.1 | 1.021037 | 0.4439286 | 2.158193 | 2.408006 | 0.9725 | 1.32378 | 1.146984 | 0.4783914 | 2.384944 | 1.40123 | 1.204267 | 1.31715 | 2.93826 | 1.474151 | 1.738014 | 1.5753875 | 0.57875 | 717.632625 | 137.42425 | 0.7074884 | 0.5288976 | 1.196872 | 0.37 | 1645.633 | 18.99389 | 850 | 4 | 1150 | 2 | 130 | 1.53341 | 0.8711306
Ba, Bi, Na, Sr | Ti, Nb, Y | 0.12 | 1.01876 | 0.4462857 | 2.113742 | 2.352994 | 0.962 | 1.315049 | 1.164317 | 0.4751087 | 2.361761 | 1.396917 | 1.201777 | 1.31888 | 2.91559 | 1.469151 | 1.729528 | 1.58249 | 0.577 | 717.8519 | 137.0026 | 0.7065202 | 0.5564058 | 1.194041 | 0.31 | 1539.091 | 17.42201 | 850 | 4 | 1150 | 2 | 130 | 1.288431 | 0.799398
Ba, Bi, Na | Ti, Nb, Mg | 0 | 1.032535 | 0.4321429 | 2.402273 | 2.712748 | 1.025 | 1.36875 | 1.060317 | 0.494186 | 2.501639 | 1.423214 | 1.216875 | 2.3372625 | 3.057766 | 1.499725 | 1.781215 | 1.773875 | 0.8156953 | 716.53625 | 139.5325 | 0.7123026 | 2.137375 | 1.211195 | 0.92 | 5314.697 | 7.65625 | 850 | 4 | 1112.5 | 2 | 182 | 1.403392 | 0.06756757
Ba, Bi, Na | Ti, Nb, Mg | 0.05 | 1.023248 | 0.4352976 | 2.472669 | 2.797415 | 1.175949 | 1.381067 | 1.109944 | 0.5578018 | 2.470339 | 1.405015 | 1.206554 | 2.303908 | 2.971517 | 1.48965 | 1.739573 | 1.75893125 | 0.8249011 | 710.9953 | 136.955 | 0.732739 | 2.075119 | 1.203796 | 0.8 | 3780.822 | 17.5 | 850 | 4 | 1112.5 | 2 | 182 | 2.452104 | 0.6353494
Ba, Bi, Na | Ti, Nb, Mg | 0.1 | 1.014428 | 0.4384524 | 2.543171 | 2.882205 | 1.330769 | 1.393487 | 1.159809 | 0.6188616 | 2.439461 | 1.386923 | 1.19616 | 2.270553 | 2.887117 | 1.47972 | 1.698624 | 1.7439875 | 0.8340304 | 705.4543 | 134.3776 | 0.7532563 | 2.011601 | 1.19646 | 0.53 | 2035.01 | 16.40625 | 850 | 4 | 1112.5 | 2 | 182 | 1.165115 | 0.7136407
Ba, Bi, Na | Ti, Nb, Mg | 0.15 | 1.006074 | 0.4416071 | 2.613781 | 2.967118 | 1.48961 | 1.406013 | 1.209912 | 0.6775164 | 2.408996 | 1.368938 | 1.185692 | 2.237198125 | 2.804509 | 1.469933 | 1.658351 | 1.72904375 | 0.8430843 | 699.9133125 | 131.800125 | 0.7738551 | 1.946783 | 1.189186 | 0.41 | 1362.307 | 14.53125 | 850 | 4 | 1112.5 | 2 | 182 | 0.9187356 | 0.7262331
Ba, Bi, Na | Ti, Nb, Mg | 0.2 | 0.9981812 | 0.4447619 | 2.684498 | 3.052154 | 1.652632 | 1.418644 | 1.260256 | 0.7339056 | 2.378936 | 1.351059 | 1.175148 | 2.203843 | 2.723635 | 1.460285 | 1.618739 | 1.7141 | 0.8520637 | 694.3723 | 129.2227 | 0.7945358 | 1.880623 | 1.181975 | 0.4 | 1334.911 | 11.71875 | 850 | 4 | 1112.5 | 2 | 182 | 0.7799818 | 0.8833757
Ba, Bi, Na | Ti, Nb, Mg | 0.25 | 0.9907471 | 0.4479167 | 2.755323 | 3.137314 | 1.82 | 1.431383 | 1.310843 | 0.7881579 | 2.349273 | 1.333284 | 1.164528 | 2.170489 | 2.644442 | 1.450773 | 1.57977 | 1.69915625 | 0.8609695 | 688.8314 | 126.6452 | 0.815299 | 1.813081 | 1.174824 | 0.38 | 868.0444 | 10.3125 | 850 | 4 | 1112.5 | 2 | 182 | 0.5700418 | 0.8712352
Ba, Bi | Ti, Al | 0 | 1.061542 | 0.4321429 | 2.545455 | 2.868811 | 0.5 | 1.5 | 0.9047619 | 0.2093023 | 2.661157 | 1.535714 | 1.34375 | 2.526 | 3.573864 | 1.582418 | 1.850829 | 1.85 | 0.5 | 733.45 | 253.7 | 0.6105263 | 2.72 | 1.278615 | 0.45 | 4524.272 | 11.71528 | 1100 | 4 | 1300 | 2 | 100 | 0.5438235 | 0.8477872
Ba, Bi | Ti, Al | 0.02 | 1.060519 | 0.4311429 | 2.591201 | 2.924269 | 0.5406699 | 1.507538 | 0.924612 | 0.2417431 | 2.658605 | 1.531138 | 1.341917 | 2.5029 | 3.54653 | 1.569372 | 1.83462 | 1.8416 | 0.5175879 | 732.25 | 250.59 | 0.618855 | 2.72658 | 1.278045 | 0.45 | 6134.021 | 12.49306 | 1100 | 4 | 1300 | 2 | 100 | 0.7381366 | 0.9823775
Ba, Bi | Ti, Al | 0.04 | 1.059495 | 0.4301429 | 2.637708 | 2.980712 | 0.5779817 | 1.515152 | 0.9443742 | 0.2733032 | 2.656042 | 1.526542 | 1.340066 | 2.4798 | 3.519134 | 1.556518 | 1.818482 | 1.8332 | 0.5353535 | 731.05 | 247.48 | 0.6271488 | 2.733417 | 1.277473 | 0.45 | 4975.758 | 9.625 | 1100 | 4 | 1300 | 2 | 100 | 0.1328403 | 0.577587
Ba, Bi | Ti, Al | 0.08 | 1.057442 | 0.4281429 | 2.733083 | 3.096661 | 0.6440678 | 1.530612 | 0.9836375 | 0.3339207 | 2.650884 | 1.517291 | 1.336308 | 2.4336 | 3.464155 | 1.543852 | 1.786418 | 1.8164 | 0.5714286 | 728.65 | 241.26 | 0.6436326 | 2.747928 | 1.276323 | 0.45 | 4441.341 | 9.430556 | 1100 | 4 | 1300 | 2 | 100 | 0.3988259 | 0.8552345
Ba, Bi, Na | Ti, Sn | 0.02 | 1.058011 | 0.43463 | 2.521285 | 2.835203 | 0.5268582 | 1.497446 | 0.8993637 | 0.2310487 | 2.615619 | 1.530954 | 1.341798 | 2.5042009 | 3.525597 | 1.566296 | 1.842829 | 1.846229 | 0.5109291 | 733.95983 | 158.24922 | 0.619889 | 2.718636 | 1.284021 | 0.59 | 5629.63 | 13.49454 | 850 | 2 | 1210 | 2 | 80 | 1.157153 | 0.5806829
Ba, Bi, Na | Ti, Sn | 0.04 | 1.054492 | 0.4371171 | 2.497624 | 2.80247 | 0.5522656 | 1.494884 | 0.8941812 | 0.2525761 | 2.592174 | 1.526181 | 1.33983 | 2.4824018 | 3.480718 | 1.550429 | 1.834839 | 1.842458 | 0.5219675 | 734.46966 | 156.29844 | 0.6293202 | 2.716209 | 1.289449 | 0.6 | 3536.815 | 12.20766 | 850 | 2 | 1210 | 2 | 80 | 1.046237 | 0.5827677
Ba, Bi, Na | Ti, Sn | 0.08 | 1.047491 | 0.4420914 | 2.451766 | 2.739496 | 0.5991743 | 1.489734 | 0.8844134 | 0.2949875 | 2.546104 | 1.516593 | 1.335842 | 2.4388036 | 3.392094 | 1.519434 | 1.818893 | 1.834916 | 0.5443787 | 735.48932 | 152.39688 | 0.6483909 | 2.711159 | 1.300374 | 1.35 | 2971.698 | 17.60227 | 850 | 2 | 1210 | 2 | 80 | 1.305271 | 0.7838986
Ba, Bi, Na | Ti, Sn | 0.1 | 1.044009 | 0.4445786 | 2.429539 | 2.709193 | 0.6208707 | 1.487147 | 0.8798056 | 0.3158778 | 2.523471 | 1.511779 | 1.333823 | 2.4170045 | 3.348341 | 1.504295 | 1.810936 | 1.831145 | 0.5557549 | 735.99915 | 150.4461 | 0.6580319 | 2.70853 | 1.30587 | 2.06 | 2511.583 | 15.786 | 850 | 2 | 1210 | 2 | 80 | 1.179876 | 0.7736425
Ba, Bi, Na | Ti, Sn | 0.12 | 1.040538 | 0.4470657 | 2.407761 | 2.67964 | 0.6415094 | 1.484552 | 0.8753683 | 0.336562 | 2.501098 | 1.506952 | 1.331786 | 2.3952054 | 3.304954 | 1.489387 | 1.802989 | 1.827374 | 0.5672472 | 736.50898 | 148.49532 | 0.6677445 | 2.705828 | 1.311389 | 2.22 | 2735.294 | 14.70272 | 850 | 2 | 1210 | 2 | 80 | 1.368926 | 0.8458429
Ba, Bi | Ti, Mg, Sn | 0.06 | 1.05313 | 0.4062143 | 2.556344 | 2.873475 | 0.6556604 | 1.5 | 0.9209218 | 0.3036112 | 2.589573 | 1.507298 | 1.328589 | 2.4651 | 3.389142 | 1.543852 | 1.785365 | 1.82615 | 0.5532995 | 725.4835 | 154.884 | 0.6394211 | 2.646727 | 1.271574 | 1.31 | 3722.33 | 7.925764 | 850 | 2 | 1270 | 2 | 6.018 | 0.1686816 | 0.6211439
Ba, Bi | Ti, Mg, Sn | 0.08 | 1.050338 | 0.3975714 | 2.559859 | 2.874971 | 0.7037037 | 1.5 | 0.9259479 | 0.3333333 | 2.573187 | 1.497866 | 1.323485 | 2.4448 | 3.330563 | 1.53137 | 1.764006 | 1.8182 | 0.5714286 | 722.828 | 153.112 | 0.6490526 | 2.621195 | 1.269228 | 1.33 | 2870.693 | 6.157205 | 850 | 2 | 1270 | 2 | 6.018 | 0.1136597 | 0.4922046
Ba, Bi | Ti, Mg, Sn | 0.1 | 1.047553 | 0.3889286 | 2.563319 | 2.876438 | 0.75 | 1.5 | 0.9308084 | 0.362256 | 2.556901 | 1.488455 | 1.318354 | 2.4245 | 3.27294 | 1.519068 | 1.742873 | 1.81025 | 0.5897436 | 720.1725 | 151.34 | 0.6586842 | 2.59526 | 1.266882 | 2.53 | 2667.853 | 7.336245 | 850 | 2 | 1270 | 2 | 6.018 | 0.1268545 | 0.762688
Ba, Bi | Ti, Mg, Sn | 0.12 | 1.044773 | 0.3802857 | 2.566724 | 2.877878 | 0.7946429 | 1.5 | 0.9355116 | 0.390411 | 2.540715 | 1.479063 | 1.313198 | 2.4042 | 3.21625 | 1.506942 | 1.721961 | 1.8023 | 0.6082474 | 717.517 | 149.568 | 0.6683158 | 2.568914 | 1.264537 | 3.85 | 2606.154 | 6.091703 | 850 | 2 | 1270 | 2 | 6.018 | 0.1049226 | 0.7038876
Ba, Bi, Na, Sr | Ti, Nb, Y, Sn | 0 | 1.023322 | 0.4415714 | 2.20401 | 2.464865 | 0.983 | 1.332598 | 1.129651 | 0.4816317 | 2.40578 | 1.405571 | 1.206767 | 1.31542 | 2.96152 | 1.479188 | 1.74655 | 1.783565 | 0.5805 | 717.41335 | 140.8459 | 0.7084548 | 0.501067 | 1.199715 | 0.49 | 2890.16 | 23.89351 | 850 | 4 | 1270 | 2 | 320 | 2.126678 | 0.8037286
Ba, Bi, Na, Sr | Ti, Nb, Y, Sn | 0.05 | 1.003878 | 0.4694929 | 1.991596 | 2.20931 | 0.8365957 | 1.137448 | 0.9870735 | 0.4764602 | 2.279507 | 1.337202 | 1.156937 | 1.35017 | 2.757473 | 1.374329 | 1.64339 | 1.736565 | 0.5528571 | 699.69835 | 137.9459 | 0.6716439 | 0.488427 | 1.139571 | 0.97 | 2360.16 | 24.44928 | 850 | 4 | 1270 | 2 | 320 | 2.037756 | 0.8725861
Ba, Bi, Na, Sr | Ti, Nb, Y, Sn | 0.1 | 0.9851591 | 0.4974143 | 1.816526 | 2.001768 | 0.7281481 | 0.9921533 | 0.8764532 | 0.4713986 | 2.165828 | 1.275176 | 1.111058 | 1.38492 | 2.579732 | 1.283352 | 1.551736 | 1.689565 | 0.5277273 | 681.98335 | 135.0459 | 0.6384694 | 0.4764091 | 1.085169 | 0.82 | 1860.697 | 22.04329 | 850 | 4 | 1270 | 2 | 320 | 1.873356 | 0.8748016
Ba, Bi, Na, Sr | Ti, Nb, Y, Sn | 0.15 | 0.9671257 | 0.5253357 | 1.669748 | 1.829871 | 0.6445902 | 0.8797735 | 0.7881285 | 0.4664433 | 2.062949 | 1.218649 | 1.068679 | 1.41967 | 2.423516 | 1.203672 | 1.469766 | 1.642565 | 0.5047826 | 664.26835 | 132.1459 | 0.6084178 | 0.4649684 | 1.035724 | 0.75 | 1296.703 | 16.62849 | 850 | 4 | 1270 | 2 | 320 | 1.320699 | 0.880441
Ba, Bi, Na, Sr | Ti, Nb, Y, Sn | 0.2 | 0.9497406 | 0.5532571 | 1.544916 | 1.685161 | 0.5782353 | 0.7902616 | 0.7159759 | 0.4615912 | 1.969401 | 1.16692 | 1.029414 | 1.45442 | 2.28514 | 1.133308 | 1.396021 | 1.595565 | 0.48375 | 646.55335 | 129.2459 | 0.581068 | 0.4540642 | 0.9905889 | 0.69 | 1121.276 | 15.12497 | 850 | 4 | 1270 | 2 | 320 | 1.204769 | 0.8508726
Ba, Sr | Ti, Co, Mo | 0.02 | 1.059682 | 0.4330357 | 2.500674 | 2.813286 | 0.4914005 | 1.491272 | 0.9086098 | 0.2438686 | 2.641485 | 1.533571 | 1.344612 | 2.51228 | 3.580797 | 1.584976 | 1.849094 | 1.8498 | 0.4914005 | 732.3475 | 160.597 | 0.6075101 | 2.723958 | 1.276516 | 1.92 | 4806.54 | 15.23079 | 800 | 2 | 1450 | 3 | 110 | 1.106825 | 0.6753631
Ba, Sr | Ti, Co, Mo | 0.04 | 1.057825 | 0.4339286 | 2.456889 | 2.7591 | 0.4830918 | 1.482587 | 0.9123107 | 0.2780847 | 2.621893 | 1.531429 | 1.345477 | 2.49856 | 3.590831 | 1.587547 | 1.84734 | 1.8496 | 0.4830918 | 731.245 | 160.994 | 0.6045277 | 2.726956 | 1.274418 | 2.09 | 3917.264 | 6.992012 | 800 | 2 | 1450 | 3 | 110 | 0.6600828 | 0.3933505
Ba, Sr | Ti, Co, Mo | 0.06 | 1.05597 | 0.4348214 | 2.414066 | 2.706205 | 0.4750594 | 1.473945 | 0.9158727 | 0.311956 | 2.602382 | 1.529286 | 1.346348 | 2.48484 | 3.600964 | 1.590129 | 1.845566 | 1.8494 | 0.4750594 | 730.1425 | 161.391 | 0.6015785 | 2.729994 | 1.27232 | 2.42 | 3537.543 | 4.872012 | 800 | 2 | 1450 | 3 | 110 | 0.2706531 | 0.0804082
Ba, Sr | Ti, Co, Mo | 0.08 | 1.054117 | 0.4357143 | 2.372174 | 2.654556 | 0.4672897 | 1.465347 | 0.9193036 | 0.3454877 | 2.582951 | 1.527143 | 1.347222 | 2.47112 | 3.611198 | 1.592724 | 1.843771 | 1.8492 | 0.4672897 | 729.04 | 161.788 | 0.5986619 | 2.733073 | 1.270223 | 3.29 | 8064.516 | 2.002012 | 800 | 2 | 1450 | 3 | 110 | 0.2666025 | 0.708241
Ba, Sr | Ti, Co, Mo | 0.1 | 1.052266 | 0.4366071 | 2.331183 | 2.604108 | 0.4597701 | 1.45679 | 0.9226105 | 0.3786848 | 2.563599 | 1.525 | 1.348101 | 2.4574 | 3.621535 | 1.595331 | 1.841956 | 1.849 | 0.4597701 | 727.9375 | 162.185 | 0.5957774 | 2.736194 | 1.268127 | 4.34 | 7052.632 | 1.566666 | 800 | 2 | 1450 | 3 | 110 | 0.6233068 | 0.6948373
Ba, Sr | Ti, Co, Mo | 0.12 | 1.050418 | 0.4375 | 2.291064 | 2.554821 | 0.4524887 | 1.448276 | 0.9257999 | 0.4115523 | 2.544327 | 1.522857 | 1.348985 | 2.44368 | 3.631976 | 1.59795 | 1.840119 | 1.8488 | 0.4524887 | 726.835 | 162.582 | 0.5929244 | 2.739359 | 1.266031 | 4.326 | 6683.91 | 1.133332 | 800 | 2 | 1450 | 3 | 110 | 0.8339316 | 0.6549913
Ba, Bi | Ti, Mg,Hf | 0 | 1.061542 | 0.4321429 | 2.545455 | 2.868811 | 0.5 | 1.5 | 0.9047619 | 0.2093023 | 2.639344 | 1.535714 | 1.34375 | 2.526 | 3.570862 | 1.582418 | 1.850829 | 1.85 | 0.5 | 733.45 | 160.2 | 0.6105263 | 2.721 | 1.278615 | 0.533 | 5324.415 | 20.6208 | 850 | 3 | 1325 | 3 | 100 | 0.8632358 | 0.5456323
Ba, Bi | Ti, Mg,Hf | 0.03 | 1.057157 | 0.4345 | 2.513717 | 2.81914 | 0.6020151 | 1.494396 | 0.9389604 | 0.2605691 | 2.613064 | 1.519858 | 1.331687 | 2.503275 | 3.492463 | 1.574212 | 1.824131 | 1.8392 | 0.5264484 | 729.71575 | 158.410665 | 0.6263335 | 2.66408 | 1.274902 | 0.51 | 3871.875 | 22.28747 | 850 | 3 | 1325 | 3 | 100 | 1.126314 | 0.6371578
Ba, Bi | Ti, Mg,Hf | 0.05 | 1.054241 | 0.4360714 | 2.493478 | 2.78778 | 0.6708861 | 1.490683 | 0.9618138 | 0.2942187 | 2.595693 | 1.509333 | 1.32364 | 2.488125 | 3.440954 | 1.568777 | 1.806469 | 1.832 | 0.5443038 | 727.22625 | 157.217775 | 0.6369099 | 2.625887 | 1.272428 | 0.456 | 3422.52 | 26.5293 | 850 | 3 | 1325 | 3 | 100 | 1.48054 | 0.6395046
Ba, Bi | Ti, Mg,Hf | 0.08 | 1.04988 | 0.4384286 | 2.464407 | 2.743153 | 0.7755102 | 1.485149 | 0.9961759 | 0.3439201 | 2.569858 | 1.493617 | 1.311562 | 2.4654 | 3.3648 | 1.560679 | 1.780179 | 1.8212 | 0.5714286 | 723.492 | 155.42844 | 0.6528322 | 2.568224 | 1.268718 | 0.415 | 1768.595 | 23.19774 | 850 | 3 | 1325 | 3 | 100 | 1.621979 | 0.6289439
Ba, Bi | Ti, Mg,Hf | 0.1 | 1.046981 | 0.44 | 2.445833 | 2.714898 | 0.8461538 | 1.481481 | 1.019139 | 0.3765502 | 2.55278 | 1.483186 | 1.303504 | 2.45025 | 3.314756 | 1.555315 | 1.762786 | 1.814 | 0.5897436 | 721.0025 | 154.23555 | 0.6634858 | 2.529531 | 1.266246 | 0.395 | 1438.017 | 19.71171 | 850 | 3 | 1325 | 3 | 100 | 3.375498 | 0.8694915
Ba, Bi | Ti, Mg,Hf | 0.12 | 1.044088 | 0.4415714 | 2.427869 | 2.687757 | 0.9175258 | 1.477833 | 1.042146 | 0.4087853 | 2.535818 | 1.472792 | 1.295443 | 2.4351 | 3.26528 | 1.549978 | 1.745498 | 1.8068 | 0.6082474 | 718.513 | 153.04266 | 0.6741704 | 2.490635 | 1.263775 | 0.407 | 1231.405 | 17.89353 | 850 | 3 | 1325 | 3 | 100 | 1.794387 | 0.8671447
Ba, Bi, Na | Ti, Nb, Sn | 0 | 0.9836366 | 0.4321429 | 2.160909 | 2.44967 | 1.91 | 1.1475 | 1.32254 | 0.9744186 | 2.269508 | 1.233571 | 1.003 | 2.019105 | 2.192834 | 1.36033 | 1.663867 | 1.64555 | 0.735 | 688.0245 | 104.693 | 0.8838684 | 1.15355 | 1.097543 | 1.28 | 5264.225 | 3.625943 | 825 | 4 | 1160 | 2.5 | 60 | 1.42277 | 0.5035642
Ba, Bi, Na | Ti, Nb, Sn | 0.01 | 0.9842606 | 0.4323686 | 2.142511 | 2.424723 | 1.863292 | 1.131229 | 1.301782 | 0.9613392 | 2.272216 | 1.23692 | 1.007878 | 2.02116595 | 2.199601 | 1.357999 | 1.663715 | 1.6478785 | 0.73265 | 688.531455 | 104.77663 | 0.8809565 | 1.173847 | 1.099348 | 1.36 | 4217.822 | 32.65238 | 825 | 4 | 1160 | 2.5 | 60 | 3.834033 | 0.5422979
Ba, Bi, Na | Ti, Nb, Sn | 0.02 | 0.9848843 | 0.4325943 | 2.124488 | 2.400362 | 1.818164 | 1.115507 | 1.281539 | 0.9484059 | 2.274921 | 1.24027 | 1.01277 | 2.0232269 | 2.206325 | 1.355684 | 1.663563 | 1.650207 | 0.7303 | 689.03841 | 104.86026 | 0.8780457 | 1.194305 | 1.101154 | 1.25 | 4049.261 | 28.29703 | 825 | 4 | 1160 | 2.5 | 60 | 4.763543 | 0.7438389
Ba, Bi, Na | Ti, Nb, Sn | 0.03 | 0.9855078 | 0.43282 | 2.106827 | 2.376567 | 1.774537 | 1.100309 | 1.261794 | 0.9356162 | 2.277624 | 1.243622 | 1.017676 | 2.02528785 | 2.213006 | 1.353384 | 1.663411 | 1.6525355 | 0.72795 | 689.545365 | 104.94389 | 0.8751362 | 1.214927 | 1.102959 | 1.23 | 3696.396 | 26.15117 | 825 | 4 | 1160 | 2.5 | 60 | 4.196267 | 0.8318346
Ba, Bi, Na | Ti, Nb, Sn | 0.04 | 0.9861312 | 0.4330457 | 2.089519 | 2.353316 | 1.732336 | 1.085607 | 1.242527 | 0.9229678 | 2.280324 | 1.246975 | 1.022597 | 2.0273488 | 2.219646 | 1.3511 | 1.663259 | 1.654864 | 0.7256 | 690.05232 | 105.02752 | 0.8722278 | 1.235713 | 1.104764 | 1.2 | 3272.466 | 22.27506 | 825 | 4 | 1160 | 2.5 | 60 | 4.514136 | 0.8144661
Ba, Bi, Na | Ti, Nb, Sn | 0.05 | 0.9867543 | 0.4332714 | 2.072552 | 2.330593 | 1.691494 | 1.071379 | 1.223721 | 0.9104582 | 2.283022 | 1.250331 | 1.027532 | 2.02940975 | 2.226243 | 1.34883 | 1.663108 | 1.6571925 | 0.72325 | 690.559275 | 105.11115 | 0.8693206 | 1.256666 | 1.106569 | 1.16 | 2911.111 | 22.42802 | 825 | 4 | 1160 | 2.5 | 60 | 4.558471 | 0.7929869
Ba, Bi | Ti, Mg, Fe | 0 | 0.9915808 | 0.4518571 | 3.018737 | 3.504761 | 1.630896 | 1.5 | 1.110488 | 1.21792 | 2.252894 | 1.262985 | 1.197663 | 1.876161 | 3.203653 | 1.77952 | 1.899639 | 1.437533 | 0.6039437 | 628.9407 | 109.7473 | 0.7839863 | 0.4629205 | 1.219891 | 1.289288 | 4000 | 7.888889 | 800 | 2 | 1000 | 6 | 60 | 0.1345633 | 0.3931022
Ba, Bi | Ti, Mg, Fe | 0.02 | 0.9914198 | 0.4521071 | 3.040711 | 3.530741 | 1.655148 | 1.503759 | 1.121945 | 1.217501 | 2.251882 | 1.262131 | 1.194579 | 1.878195 | 3.163602 | 1.767384 | 1.875084 | 1.438403 | 0.6129575 | 629.5673 | 109.9796 | 0.7884314 | 0.4599042 | 1.220029 | 1.413541 | 3874 | 4.111111 | 800 | 2 | 1000 | 6 | 60 | 0.5494 | 0.3206847
Ba, Bi | Ti, Mg, Fe | 0.04 | 0.9912588 | 0.4523571 | 3.063009 | 3.557111 | 1.68014 | 1.507538 | 1.133641 | 1.217082 | 2.25087 | 1.261278 | 1.191511 | 1.88023 | 3.124546 | 1.755412 | 1.851159 | 1.439274 | 0.6222462 | 630.1939 | 110.2119 | 1.109971 | 0.456926 | 1.220168 | 1.146128 | 3843 | 8.333333 | 800 | 2 | 1000 | 6 | 60 | 0.7355758 | 0.4161495
Ba, Bi | Ti, Mg, Fe | 0.06 | 0.9910979 | 0.4526071 | 3.085638 | 3.583881 | 1.705905 | 1.511335 | 1.145587 | 1.216664 | 2.24986 | 1.260427 | 1.188459 | 1.882265 | 3.086449 | 1.743602 | 1.827838 | 1.440144 | 0.6318223 | 630.8205 | 110.4442 | 0.7974761 | 0.4539851 | 1.220306 | 1.80432 | 2575 | 8.444444 | 800 | 2 | 1000 | 6 | 60 | 0.2822747 | 0.1537229
Ba, Bi | Ti, Mg, Fe | 0.08 | 0.990937 | 0.4528571 | 3.108606 | 3.611058 | 1.73248 | 1.515152 | 1.157788 | 1.216245 | 2.248851 | 1.259576 | 1.185422 | 1.8843 | 3.049276 | 1.731949 | 1.805101 | 1.441015 | 0.6416996 | 631.4471 | 110.6765 | 0.8020775 | 0.4510808 | 1.220444 | 3.773539 | 2639 | 7.777778 | 800 | 2 | 1000 | 6 | 60 | 0.6425223 | 0.4342495
Ba, Ca, Sm | Ti, Zr | 0 | 1.042475 | 0.4387143 | 2.158703 | 2.39087 | 0.5 | 1.397059 | 0.8347979 | 0.2019499 | 2.555357 | 1.314223 | 1.297457 | 2.50565 | 3.34367 | 1.541612 | 1.785126 | 1.84965 | 0.5 | 726.8525 | 172.614 | 0.6242047 | 0.2618067 | 1.243454 | 1.51 | 4049.261 | 10.02498 | 1100 | 4 | 1400 | 3 | 100 | 1.564778 | 0.859107
Ba, Ca, Sm | Ti, Zr | 0.01 | 1.041318 | 0.4387143 | 2.212138 | 2.450038 | 0.530303 | 1.426768 | 0.8821963 | 0.2127355 | 2.596142 | 1.33764 | 1.32227 | 2.5173435 | 3.380721 | 1.566103 | 1.810961 | 1.8523535 | 0.540404 | 727.290975 | 171.79786 | 0.6413432 | 0.3002257 | 1.266854 | 1.14 | 3696.396 | 16.03764 | 1100 | 4 | 1400 | 3 | 100 | 1.305516 | 0.9490656
Ba, Ca, Sm | Ti, Zr | 0.02 | 1.040162 | 0.4387143 | 2.266664 | 2.510414 | 0.5612245 | 1.457083 | 0.930562 | 0.2237413 | 2.63776 | 1.361535 | 1.347591 | 2.529037 | 3.418529 | 1.591094 | 1.837323 | 1.855057 | 0.5816327 | 727.72945 | 170.98172 | 0.6588315 | 0.3394288 | 1.290731 | 1.05 | 4444.323 | 15.80024 | 1100 | 4 | 1400 | 3 | 100 | 1.167398 | 0.9535263
Ba, Ca, Sm | Ti, Zr | 0.03 | 1.039005 | 0.4387143 | 2.322314 | 2.572035 | 0.5927835 | 1.488023 | 0.979925 | 0.234974 | 2.680236 | 1.385923 | 1.373433 | 2.5407305 | 3.457116 | 1.616601 | 1.864228 | 1.8577605 | 0.6237113 | 728.167925 | 170.16558 | 0.6766803 | 0.3794403 | 1.3151 | 0.82 | 2757.146 | 14.3272 | 1100 | 4 | 1400 | 3 | 100 | 0.9207983 | 0.9868991
Ba, Bi, Na, Sr, K | Ti | 0.04 | 0.9858308 | 0.4321429 | 2.148102 | 2.427757 | 1.88816 | 1.15256 | 1.356957 | 0.9625302 | 2.270363 | 1.244937 | 1.012158 | 2.04308448 | 2.278423 | 1.372121 | 1.675718 | 1.6370032 | 0.73136 | 689.274512 | 107.639168 | 0.8759293 | 1.103459072 | 1.103582 | 0.57 | 3321 | 16.80525 | 900 | 2 | 1100 | 2 | 60 | 0.6955371 | 0.406457
Ba, Bi, Na, Sr, K | Ti | 0.08 | 0.9864874 | 0.4321429 | 2.130567 | 2.402866 | 1.83032 | 1.15662 | 1.380709 | 0.9301767 | 2.256366 | 1.252589 | 1.020766 | 2.05920596 | 2.31652 | 1.378594 | 1.673116 | 1.6448364 | 0.72172 | 690.144324 | 111.912536 | 0.865748 | 1.139564944 | 1.106873 | 0.51 | 3648 | 23.80744 | 900 | 2 | 1100 | 2 | 60 | 0.7554461 | 0.6907674
Ba, Bi, Na, Sr, K | Ti | 0.12 | 0.9871439 | 0.4321429 | 2.113033 | 2.377975 | 1.77248 | 1.16068 | 1.40446 | 0.8978233 | 2.242369 | 1.26024 | 1.029374 | 2.07532744 | 2.354617 | 1.385067 | 1.670513 | 1.6526696 | 0.71208 | 691.014136 | 116.185904 | 0.8555667 | 1.175670816 | 1.110165 | 0.46 | 2491 | 14.52954 | 900 | 2 | 1100 | 2 | 60 | 0.4024435 | 0.5955459
Ba, Bi, Na, Sr, K | Ti | 0.16 | 0.9878004 | 0.4321429 | 2.095498 | 2.353084 | 1.71464 | 1.16474 | 1.428211 | 0.8654698 | 2.228371 | 1.267891 | 1.037982 | 2.09144892 | 2.392713 | 1.39154 | 1.667911 | 1.6605028 | 0.70244 | 691.883948 | 120.459272 | 0.8453855 | 1.211776688 | 1.113457 | 0.47 | 2347 | 21.18162 | 900 | 2 | 1100 | 2 | 60 | 0.6335417 | 0.6560099
Ba, Ca | Ti, Sn | 0.04 | 1.055942 | 0.4345714 | 2.359862 | 2.631766 | 0.4545455 | 1.465347 | 0.8412043 | 0.2005396 | 2.607958 | 1.342046 | 1.34104 | 2.50396 | 3.45927 | 1.540215 | 1.816791 | 1.8478 | 0.5 | 730.7 | 160.832 | 0.6106974 | 2.727762 | 1.268173 | 4.65 | 4444.323 | 14.89375 | 1200 | 3 | 1380 | 3 | 40 | 0.6854214 | 0.8728368
Ba, Ca | Ti, Sn | 0.06 | 1.05315 | 0.4357857 | 2.273649 | 2.522908 | 0.4347826 | 1.448276 | 0.8126604 | 0.1963733 | 2.592388 | 1.341187 | 1.339675 | 2.49294 | 3.405205 | 1.519787 | 1.800043 | 1.8467 | 0.5 | 729.325 | 161.148 | 0.6107825 | 2.731241 | 1.262971 | 3.98 | 2757.146 | 14.82336 | 1200 | 3 | 1380 | 3 | 40 | 0.626565 | 0.8503805
Ba, Ca | Ti, Sn | 0.08 | 1.050362 | 0.437 | 2.191419 | 2.419813 | 0.4166667 | 1.431373 | 0.7859901 | 0.1923412 | 2.576898 | 1.340323 | 1.338302 | 2.48192 | 3.352247 | 1.499789 | 1.783474 | 1.8456 | 0.5 | 727.95 | 161.464 | 0.6108673 | 2.734788 | 1.257783 | 4.75 | 1105.882 | 14.39716 | 1200 | 3 | 1380 | 3 | 40 | 0.6161571 | 0.8952395
Ba, Ca | Ti, Sn | 0.1 | 1.047579 | 0.4382143 | 2.112903 | 2.322033 | 0.4 | 1.414634 | 0.7610147 | 0.1884368 | 2.561489 | 1.339455 | 1.336922 | 2.4709 | 3.300361 | 1.480208 | 1.767079 | 1.8445 | 0.5 | 726.575 | 161.78 | 0.6109518 | 2.738405 | 1.252608 | 4.1 | 1906.977 | 15.24809 | 1200 | 3 | 1380 | 3 | 40 | 0.5039541 | 0.9084401
Ba, Ca | Ti, Sn | 0.12 | 1.0448 | 0.4394286 | 2.037855 | 2.229168 | 0.3846154 | 1.398058 | 0.7375776 | 0.1846543 | 2.546159 | 1.338583 | 1.335535 | 2.45988 | 3.249515 | 1.461031 | 1.750856 | 1.8434 | 0.5 | 725.2 | 162.096 | 0.6110359 | 2.742094 | 1.247446 | 4.12 | 2566.802 | 14.68005 | 1200 | 3 | 1380 | 3 | 40 | 0.4498301 | 0.9016619
Ba, Ca | Ti, Sn | 0.14 | 1.042026 | 0.4406429 | 1.966049 | 2.140857 | 0.3703704 | 1.381643 | 0.715541 | 0.180988 | 2.530908 | 1.337705 | 1.33414 | 2.44886 | 3.199679 | 1.442245 | 1.734803 | 1.8423 | 0.5 | 723.825 | 162.412 | 0.6111198 | 2.745857 | 1.242296 | 4.18 | 1617.748 | 14.82203 | 1200 | 3 | 1380 | 3 | 40 | 0.4001577 | 0.9140626
Ba, Ca | Ti, Sn | 0.16 | 1.039257 | 0.4418571 | 1.897281 | 2.056773 | 0.3571429 | 1.365385 | 0.694783 | 0.1774325 | 2.515735 | 1.336823 | 1.332737 | 2.43784 | 3.150823 | 1.423838 | 1.718915 | 1.8412 | 0.5 | 722.45 | 162.728 | 0.6112033 | 2.749697 | 1.23716 | 3.48 | 2126.984 | 12.62411 | 1200 | 3 | 1380 | 3 | 40 | 0.3301139 | 0.9688287
Ba, Bi, Sm | Ti, Fe | 0 | 0.9892465 | 0.4512857 | 3.002026 | 3.482663 | 1.603293 | 1.5 | 1.10345 | 1.187108 | 2.265232 | 1.2725 | 1.204404 | 1.897875 | 3.225707 | 1.773246 | 1.901055 | 1.43975 | 0.6002994 | 632.3805 | 111.491 | 0.7781484 | 0.4434881 | 1.218382 | 3.736247 | 9637.984 | 15.35654 | 750 | 2 | 1040 | 2 | 200 | 1.974796 | 0.3422062
Ba, Bi, Sm | Ti, Fe | 0.1 | 0.9864484 | 0.4512857 | 2.945016 | 3.40886 | 1.613323 | 1.5 | 1.127944 | 1.104408 | 2.252607 | 1.284464 | 1.228122 | 1.9696655 | 3.216815 | 1.750329 | 1.904955 | 1.47124 | 0.6303892 | 637.74385 | 112.87455 | 0.7641812 | 0.5729219 | 1.218306 | 3.173625 | 9637.984 | 20.13377 | 750 | 2 | 1040 | 2 | 200 | 0.9407657 | 0.4625649
Ba, Bi, Sm | Ti, Fe | 0.15 | 0.9850493 | 0.4512857 | 2.916511 | 3.371959 | 1.618338 | 1.5 | 1.14019 | 1.063058 | 2.246294 | 1.290446 | 1.239982 | 2.00556075 | 3.212369 | 1.738871 | 1.906904 | 1.486985 | 0.6454341 | 640.425525 | 113.566325 | 0.7571976 | 0.6376389 | 1.218268 | 2.650415 | 9637.984 | 15.85999 | 750 | 2 | 1040 | 2 | 200 | 0.7185247 | 0.5547887
Ba, Bi, Sm | Ti, Fe | 0.2 | 0.9836503 | 0.4512857 | 2.888006 | 3.335057 | 1.623353 | 1.5 | 1.152437 | 1.021708 | 2.239981 | 1.296429 | 1.251841 | 2.041456 | 3.207923 | 1.727413 | 1.908854 | 1.50273 | 0.660479 | 643.1072 | 114.2581 | 0.750214 | 0.7023558 | 1.218231 | 2.077856 | 9637.984 | 11.5793 | 750 | 2 | 1040 | 2 | 200 | 0.6990633 | 0.523996
Ba, Bi, Sm | Ti, Fe | 0.3 | 0.9808522 | 0.4512857 | 2.830997 | 3.261255 | 1.633383 | 1.5 | 1.17693 | 0.9390086 | 2.227356 | 1.308393 | 1.275559 | 2.1132465 | 3.199032 | 1.704497 | 1.912754 | 1.53422 | 0.6905689 | 648.47055 | 115.64165 | 0.7362467 | 0.8317896 | 1.218155 | 1.380703 | 2755.394 | 6.359487 | 750 | 2 | 1040 | 2 | 200 | 0.2300531 | 0.6167114
Ba, Bi, Na | Ti, Nb, Mg | 0 | 1.041436 | 0.4416048 | 2.735789 | 3.100091 | 1.025981 | 1.518997 | 1.076744 | 0.4496742 | 2.523708 | 1.463724 | 1.2947 | 2.397618 | 3.226773 | 1.538718 | 1.716064 | 1.793755 | 0.6363678 | 714.2917 | 149.3677 | 0.6868337 | 2.458114 | 1.245771 | 0.9780488 | 1959.277 | 9.391598 | 1100 | 2 | 1225 | 2 | 100 | 2.218424 | 0.6367623
Ba, Bi, Na | Ti, Nb, Mg | 0.1 | 1.035196 | 0.4406586 | 2.801891 | 3.576493 | 0.9780135 | 1.41088 | 1.016684 | 0.449705 | 2.314858 | 1.342327 | 1.182612 | 2.26769 | 2.984565 | 1.410917 | 1.591407 | 1.838212 | 0.5899129 | 717.3644 | 129.6969 | 0.6482504 | 2.811091 | 1.14685 | 0.9878049 | 1542.005 | 13.51877 | 1100 | 2 | 1225 | 2 | 100 | 0.1004639 | 0.01281555
Ba, Bi | Ti, Fe | 0 | 1.061542 | 0.4321429 | 2.545455 | 2.868811 | 0.5 | 1.5 | 0.9047619 | 0.2093023 | 2.639344 | 1.535714 | 1.34375 | 2.526 | 3.570862 | 1.582418 | 1.850829 | 1.49 | 0.5 | 733.45 | 160.2 | 0.6105263 | 0.0272 | 1.278615 | 0.74 | 4237.888 | 7.280899 | 1100 | 5 | 1300 | 2 | 90 | 0.3380216 | 0.8149571
Ba, Bi | Ti, Fe | 0.01 | 1.060449 | 0.4324286 | 2.553085 | 2.87898 | 0.5272277 | 1.5 | 0.9091339 | 0.226577 | 2.633519 | 1.531786 | 1.341911 | 2.516625 | 3.566843 | 1.584893 | 1.8514 | 1.48925 | 0.5024752 | 731.9415 | 159.473 | 0.6135177 | 0.03184903 | 1.277727 | 3.42 | 3671.794 | 9.168539 | 1100 | 5 | 1300 | 2 | 90 | 0.4094349 | 0.7119367
Ba, Bi | Ti, Fe | 0.03 | 1.058263 | 0.433 | 2.568264 | 2.899215 | 0.5800971 | 1.5 | 0.917692 | 0.2608395 | 2.621891 | 1.523929 | 1.338213 | 2.497875 | 3.558726 | 1.589874 | 1.852555 | 1.48775 | 0.5072816 | 728.9245 | 158.019 | 0.6194476 | 0.0412543 | 1.275949 | 3.22 | 2037.392 | 3.595506 | 1100 | 5 | 1300 | 2 | 90 | 0.1205567 | 0.5768203
Ba, Bi | Ti, Fe | 0.06 | 1.054989 | 0.4338571 | 2.590827 | 2.929318 | 0.6556604 | 1.5 | 0.930084 | 0.3115279 | 2.604507 | 1.512143 | 1.332617 | 2.46975 | 3.546343 | 1.59742 | 1.85432 | 1.4855 | 0.5141509 | 724.399 | 155.838 | 0.6282124 | 0.05563651 | 1.27328 | 1.03 | 1723.947 | 7.011236 | 1100 | 5 | 1300 | 2 | 90 | 0.2492291 | 0.8663708
Ba, Bi | Ti, Fe | 0.1 | 1.050629 | 0.4341429 | 2.598294 | 2.968994 | 0.75 | 1.5 | 0.9458259 | 0.3778281 | 2.581433 | 1.496429 | 1.325064 | 2.43225 | 3.529436 | 1.607623 | 1.856734 | 1.4825 | 0.5227273 | 718.365 | 152.93 | 0.6396627 | 0.07534304 | 1.269717 | 0.73 | 1067.233 | 4.764045 | 1100 | 5 | 1300 | 2 | 90 | 0.1414584 | 0.7467955
Ba, Bi | Ti, Zr, Ni | 0.04 | 1.055909 | 0.435 | 2.539146 | 2.863866 | 0.6116505 | 1.492537 | 0.9440758 | 0.2784693 | 2.606061 | 1.517832 | 1.328487 | 2.49635 | 3.512515 | 1.569775 | 1.801831 | 1.8314 | 0.5145631 | 734.575 | 155.635 | 0.6263282 | 2.652046 | 1.27402 | 0.97 | 4476.617 | 18.82571 | 1100 | 5 | 1300 | 2 | 280 | 2.527469 | 0.9154108
Ba, Bi | Ti, Zr, Ni | 0.08 | 1.050298 | 0.4378571 | 2.533101 | 2.859136 | 0.7169811 | 1.485149 | 0.9830189 | 0.3464351 | 2.573187 | 1.5 | 1.313144 | 2.4667 | 3.454027 | 1.557292 | 1.754141 | 1.8128 | 0.5283019 | 735.7 | 151.07 | 0.6419573 | 2.581999 | 1.269427 | 2.28 | 3704.234 | 22.66839 | 1100 | 5 | 1300 | 2 | 280 | 2.90872 | 0.9729957
Ba, Bi | Ti, Zr, Ni | 0.12 | 1.044709 | 0.4407143 | 2.527304 | 2.854605 | 0.8165138 | 1.477833 | 1.021596 | 0.4132306 | 2.540715 | 1.482219 | 1.29772 | 2.43705 | 3.395396 | 1.544964 | 1.707705 | 1.7942 | 0.5412844 | 736.825 | 146.505 | 0.6574165 | 2.510834 | 1.264834 | 3.48 | 1457.582 | 19.70064 | 1100 | 5 | 1300 | 2 | 280 | 2.685871 | 0.9348628
Ba, Bi | Ti, Zr, Ni | 0.16 | 1.039143 | 0.4435714 | 2.521739 | 2.850263 | 0.9107143 | 1.470588 | 1.059813 | 0.4788859 | 2.508637 | 1.464489 | 1.282213 | 2.4074 | 3.336622 | 1.53279 | 1.662476 | 1.7756 | 0.5535714 | 737.95 | 141.94 | 0.6727085 | 2.438522 | 1.260242 | 5 | 1079.531 | 20.48792 | 1100 | 5 | 1300 | 2 | 280 | 3.251816 | 0.9915921
Ba, Bi, Na, Sr | Ti | 0.3 | 0.9909369 | 0.4321429 | 2.087273 | 2.338613 | 1.55 | 1.185 | 1.431397 | 0.774186 | 2.221639 | 1.288214 | 1.06375 | 2.128365 | 2.465266 | 1.405495 | 1.661713 | 1.6601 | 0.675 | 694.7295 | 129.365 | 0.8185 | 1.153598 | 1.085265 | 4 | 9903.565 | 5.160236 | 900 | 3 | 1290 | 2 | 80 | 1.410882 | 0.4863738
Ba, Bi, Na, Sr | TI | 0.35 | 0.9929824 | 0.4321429 | 2.079091 | 2.324562 | 1.475 | 1.195 | 1.445095 | 0.7326744 | 2.21623 | 1.300536 | 1.0775 | 2.1519675 | 2.525332 | 1.415385 | 1.663343 | 1.6647 | 0.6625 | 696.33025 | 134.0675 | 0.8046974 | 1.170281 | 1.085145 | 4 | 8396.515 | 35.50085 | 900 | 3 | 1290 | 2 | 80 | 1.519719 | 0.7156112
Ba, Bi, Na, Sr | Ti | 0.4 | 0.9950279 | 0.4321429 | 2.070909 | 2.310512 | 1.4 | 1.205 | 1.458794 | 0.6911628 | 2.21082 | 1.312857 | 1.09125 | 2.17557 | 2.585397 | 1.425275 | 1.664972 | 1.6693 | 0.65 | 697.931 | 138.77 | 0.7908947 | 1.186964 | 1.085025 | 4 | 7093.733 | 36.73183 | 900 | 3 | 1290 | 2 | 80 | 1.429941 | 0.7875679
Ba, Bi, Na, Sr | Ti | 0.45 | 0.9970734 | 0.4321429 | 2.062727 | 2.296461 | 1.325 | 1.215 | 1.472492 | 0.6496512 | 2.20541 | 1.325179 | 1.105 | 2.1991725 | 2.645462 | 1.435165 | 1.666602 | 1.6739 | 0.6375 | 699.53175 | 143.4725 | 0.7770921 | 1.203647 | 1.084905 | 4 | 6359.887 | 32.96366 | 900 | 3 | 1290 | 2 | 80 | 1.34521 | 0.8583631
Ba, Bi, Na, Sr | Ti | 0.5 | 0.9991189 | 0.4321429 | 2.054545 | 2.282411 | 1.25 | 1.225 | 1.48619 | 0.6081395 | 2.2 | 1.3375 | 1.11875 | 2.222775 | 2.705527 | 1.445055 | 1.668232 | 1.6785 | 0.625 | 701.1325 | 148.175 | 0.7632895 | 1.22033 | 1.084785 | 4 | 6073.714 | 37.41114 | 900 | 3 | 1290 | 2 | 80 | 1.316933 | 0.9591341
Ba, Bi, Na, Sr | Ti | 0.6 | 1.00321 | 0.4321429 | 2.038182 | 2.25431 | 1.1 | 1.245 | 1.513587 | 0.5251163 | 2.18918 | 1.362143 | 1.14625 | 2.26998 | 2.825658 | 1.464835 | 1.671492 | 1.6877 | 0.6 | 704.334 | 157.58 | 0.7356842 | 1.253696 | 1.084545 | 4 | 5014.888 | 16.30364 | 900 | 3 | 1290 | 2 | 80 | 0.7129423 | 0.8171394
Ba, Bi, Na, Sr | Ti | 0.7 | 1.007301 | 0.4321429 | 2.021818 | 2.226208 | 0.95 | 1.265 | 1.540984 | 0.442093 | 2.178361 | 1.386786 | 1.17375 | 2.317185 | 2.945788 | 1.484615 | 1.674751 | 1.6969 | 0.575 | 707.5355 | 166.985 | 0.7080789 | 1.287062 | 1.084305 | 4 | 3954.961 | 16.26869 | 900 | 3 | 1290 | 2 | 80 | 0.7571944 | 0.8944551
Ba, Bi, Sr | Ti, Mg, Hf | 0.05 | 1.040041 | 0.4105357 | 2.298587 | 2.58611 | 0.4623894 | 1.012775 | 0.7754305 | 0.2795378 | 0.6223045 | 0.657577 | 1.29162 | 2.46282875 | 3.42590625 | 1.552047 | 1.747396 | 1.5722375 | 0.5411392 | 723.046625 | 169.209125 | 0.6335949 | 0.5264812 | 1.169482 | 1.27 | 4310.345 | 32.49916 | 900 | 2 | 1200 | 2 | 250 | 1.894259 | 0.5647847
Ba, Bi, Sr | Ti, Mg, Hf | 0.1 | 1.033565 | 0.3889286 | 2.2425 | 2.551655 | 0.4315068 | 0.777551 | 0.586317 | 0.3416849 | 0.3523656 | 0.4144377 | 1.266083 | 2.418665 | 3.3599375 | 1.528145 | 1.697905 | 1.576075 | 0.5769231 | 719.7265 | 165.9465 | 0.6537904 | 0.5384066 | 1.126691 | 1.51 | 1717.023 | 28.4831 | 900 | 2 | 1200 | 2 | 250 | 2.739857 | 0.8875685
Ba, Bi, Sr | Ti, Mg, Hf | 0.2 | 1.020718 | 0.3457143 | 2.095385 | 2.448699 | 0.3773585 | 0.5196262 | 0.5930035 | 0.4289256 | 0.1829381 | 0.2297521 | 1.201003 | 2.31536 | 3.20175 | 1.459101 | 1.583065 | 1.5998 | 0.6315789 | 718.361 | 160.106 | 0.6700132 | 0.5565814 | 1.032216 | 1.47 | 869.3182 | 22.84828 | 900 | 2 | 1200 | 2 | 250 | 2.560858 | 0.4083855
Ba, Bi, Sr | Ti, Mg, Hf | 0.3 | 1.008009 | 0.3025 | 1.91 | 2.300415 | 0.3273381 | 0.3761566 | 0.5889633 | 0.4732877 | 0.1179841 | 0.1511662 | 1.117189 | 2.192085 | 3.0085625 | 1.362632 | 1.447862 | 1.644925 | 0.6621622 | 724.0285 | 155.1785 | 0.6643283 | 0.5657357 | 0.9273717 | 1.23 | 538.032 | 18.47939 | 900 | 2 | 1200 | 2 | 250 | 2.140735 | 0.330563
Ba, Bi, Sr | Ti, Mg, Hf | 0.4 | 0.9954365 | 0.2592857 | 1.694 | 2.106884 | 0.2790698 | 0.3810345 | 0.5219751 | 0.4812268 | 0.2823541 | 0.1062741 | 1.014573 | 2.04884 | 2.780375 | 1.23977 | 1.293184 | 1.71145 | 0.6666667 | 736.729 | 151.164 | 0.6366048 | 0.5636194 | 0.8136409 | 0.4 | 552.6114 | 17.39122 | 900 | 2 | 1200 | 2 | 250 | 2.050627 | 0.3118866
Ba, Bi, Sm | Ti, Mg | 0 | 1.05562 | 0.4341964 | 2.636782 | 2.98032 | 0.6708861 | 1.509434 | 0.9618138 | 0.2945559 | 2.607099 | 1.513369 | 1.326751 | 2.484 | 3.464033 | 1.57135 | 1.808204 | 1.488375 | 0.5443038 | 727.44375 | 157.125 | 0.6360699 | 0.05020145 | 1.274776 | 0.75 | 2757.511 | 38.18182 | 950 | 2 | 1300 | 5 | 160 | 3.290407 | 0.5769363
Ba, Bi, Sm | Ti, Mg | 0.005 | 1.057803 | 0.4341964 | 2.651034 | 2.99622 | 0.6911392 | 1.516981 | 0.9745585 | 0.297192 | 2.617217 | 1.519964 | 1.332957 | 2.49435 | 3.473363 | 1.577419 | 1.814597 | 1.485375 | 0.5544304 | 726.08575 | 157 | 0.6402901 | 0.05987107 | 1.333147 | 0.63 | 3699.73 | 32.17604 | 950 | 2 | 1300 | 5 | 160 | 3.753583 | 0.6688404
Ba, Bi, Sm | Ti, Mg | 0.01 | 1.059987 | 0.4341964 | 2.665287 | 3.012121 | 0.7113924 | 1.524528 | 0.9873031 | 0.2998281 | 2.627336 | 1.52656 | 1.339163 | 2.5047 | 3.482694 | 1.583488 | 1.820991 | 1.482375 | 0.564557 | 724.72775 | 156.875 | 0.6445104 | 0.06954069 | 1.28645 | 0.76 | 4505.745 | 37.43731 | 950 | 2 | 1300 | 5 | 160 | 4.119381 | 0.7050172
Ba, Bi, Sm | Ti, Mg | 0.02 | 1.064353 | 0.4341964 | 2.693793 | 3.043923 | 0.7518987 | 1.539623 | 1.012792 | 0.3051003 | 2.647572 | 1.53975 | 1.351575 | 2.5254 | 3.501355 | 1.595626 | 1.833777 | 1.476375 | 0.5848101 | 722.01175 | 156.625 | 0.6529509 | 0.08887994 | 1.298124 | 0.9 | 4058.265 | 31.64244 | 950 | 2 | 1300 | 5 | 160 | 4.234238 | 0.8941263
Ba, Bi, Sm | Ti, Mg | 0.03 | 1.06872 | 0.4341964 | 2.722299 | 3.075724 | 0.7924051 | 1.554717 | 1.038282 | 0.3103725 | 2.667809 | 1.552941 | 1.363987 | 2.5461 | 3.520017 | 1.607764 | 1.846563 | 1.470375 | 0.6050633 | 719.29575 | 156.375 | 0.6613914 | 0.1082192 | 1.309798 | 1.06 | 3353.846 | 36.78056 | 950 | 2 | 1300 | 5 | 160 | 4.545015 | 0.9107127
Ba, Bi, Sm | Ti, Mg | 0.04 | 1.073087 | 0.4341964 | 2.750805 | 3.107525 | 0.8329114 | 1.569811 | 1.063771 | 0.3156447 | 2.688046 | 1.566132 | 1.376399 | 2.5668 | 3.538678 | 1.619902 | 1.85935 | 1.464375 | 0.6253165 | 716.57975 | 156.125 | 0.6698318 | 0.1275584 | 0.1003223 | 1.22 | 3076.923 | 38.59601 | 950 | 2 | 1300 | 5 | 160 | 4.199295 | 0.6078732
Ba, Bi, Na | Ti, Nb | 0 | 1.033769 | 0.4321429 | 2.402273 | 2.712748 | 1.025 | 1.36875 | 1.060317 | 0.494186 | 2.501639 | 1.423214 | 1.216875 | 2.3372625 | 3.057766 | 1.499725 | 1.781215 | 1.773875 | 0.5875 | 716.53625 | 139.5325 | 0.7123026 | 2.137375 | 1.211195 | 0.2078864 | 2464 | 9.570076 | 900 | 4 | 1112.5 | 2 | 128 | 1.798044 | 0.3256474
Ba, Bi, Na | Ti, Nb | 0.02 | 1.032404 | 0.4326429 | 2.328105 | 2.623986 | 1.009851 | 1.348284 | 1.051906 | 0.4876741 | 2.486413 | 1.414568 | 1.208746 | 2.32995955 | 3.031302 | 1.488319 | 1.779096 | 1.7760745 | 0.5787562 | 717.921215 | 138.23151 | 0.7094625 | 2.120094 | 1.202134 | 0.3119874 | 2272.017 | 19.50293 | 900 | 4 | 1112.5 | 2 | 128 | 1.803703 | 0.7477612
Ba, Bi, Na | Ti, Nb | 0.04 | 1.031041 | 0.4331429 | 2.256415 | 2.538443 | 0.9948515 | 1.32802 | 1.043511 | 0.4811863 | 2.471217 | 1.405934 | 1.200624 | 2.3226566 | 3.004861 | 1.476933 | 1.776973 | 1.778274 | 0.570099 | 719.30618 | 136.93052 | 0.7066299 | 2.102799 | 1.193097 | 0.351735 | 2071.946 | 23.12006 | 900 | 4 | 1112.5 | 2 | 128 | 2.143022 | 0.8495769
Ba, Bi, Na | Ti, Nb | 0.06 | 1.029678 | 0.4336429 | 2.187079 | 2.455947 | 0.98 | 1.307956 | 1.035131 | 0.4747225 | 2.456051 | 1.397313 | 1.192511 | 2.31535365 | 2.978445 | 1.465567 | 1.774847 | 1.7804735 | 0.5615271 | 720.691145 | 135.62953 | 0.7038047 | 2.08549 | 1.184085 | 0.3820189 | 1791.304 | 21.09063 | 900 | 4 | 1112.5 | 2 | 128 | 1.926913 | 0.8759786
Ba, Bi, Na | Ti, Nb | 0.08 | 1.028317 | 0.4341429 | 2.119983 | 2.376339 | 0.9652941 | 1.288088 | 1.026768 | 0.4682825 | 2.440914 | 1.388704 | 1.184406 | 2.3080507 | 2.952052 | 1.45422 | 1.772719 | 1.782673 | 0.5530392 | 722.07611 | 134.32854 | 0.7009869 | 2.068167 | 1.175096 | 0.4179811 | 2148.542 | 25.27274 | 900 | 4 | 1112.5 | 2 | 128 | 2.483766 | 0.8537655
Ba, Bi, Na | Ti, Nb | 0.1 | 1.026956 | 0.4346429 | 2.055021 | 2.299469 | 0.9507317 | 1.268415 | 1.01842 | 0.4618664 | 2.425808 | 1.380107 | 1.176309 | 2.30074775 | 2.925683 | 1.442894 | 1.770588 | 1.7848725 | 0.5446341 | 723.461075 | 133.02755 | 0.6981765 | 2.05083 | 1.166131 | 0.4596215 | 1936.957 | 22.17796 | 900 | 4 | 1112.5 | 2 | 128 | 2.122526 | 0.8808982
Ba, Bi, Na | Ti, Nb | 0.12 | 1.025596 | 0.4351429 | 1.992092 | 2.225199 | 0.9363107 | 1.248932 | 1.010088 | 0.4554738 | 2.41073 | 1.371522 | 1.16822 | 2.2934448 | 2.899338 | 1.431587 | 1.768454 | 1.787072 | 0.5363107 | 724.84604 | 131.72656 | 0.6953734 | 2.03348 | 1.157191 | 0.4899054 | 1593.75 | 13.33953 | 900 | 4 | 1112.5 | 2 | 128 | 0.8289004 | 0.8059553
Ba, Bi, Na | Ti, Nb | 0.14 | 1.024238 | 0.4356429 | 1.931103 | 2.153399 | 0.922029 | 1.229638 | 1.001772 | 0.4491047 | 2.395682 | 1.36295 | 1.16014 | 2.28614185 | 2.873017 | 1.4203 | 1.766317 | 1.7892715 | 0.5280676 | 726.231005 | 130.42557 | 0.6925776 | 2.016115 | 1.148274 | 0.5618297 | 1347.826 | 12.92666 | 900 | 4 | 1112.5 | 2 | 128 | 0.8662876 | 0.8474597
Ba, Bi | Ti, Y | 0.001 | 1.061305 | 0.4323536 | 2.544715 | 2.867849 | 0.5033758 | 1.499625 | 0.9059003 | 0.2112453 | 2.637664 | 1.534883 | 1.343079 | 2.5254775 | 3.566133 | 1.581813 | 1.849598 | 1.849695 | 0.5008752 | 733.371 | 159.98715 | 0.6111044 | 2.717074 | 1.278344 | 0.3 | 4092.107 | 9.479878 | 800 | 4 | 1225 | 2 | 66 | 0.6457091 | 0.6101064
Ba, Bi | Ti, Y | 0.05 | 1.049763 | 0.4426786 | 2.509847 | 2.822653 | 0.6708861 | 1.481481 | 0.9618138 | 0.3100121 | 2.557246 | 1.494718 | 1.310526 | 2.499875 | 3.34422 | 1.552674 | 1.790274 | 1.83475 | 0.5443038 | 729.5 | 149.5575 | 0.6396552 | 2.530504 | 1.265156 | 0.3 | 2612.03 | 9.863848 | 800 | 4 | 1225 | 2 | 66 | 0.5626949 | 0.613844
Ba, Bi | Ti, Y | 0.1 | 1.038156 | 0.4532143 | 2.476793 | 2.78014 | 0.8461538 | 1.463415 | 1.019139 | 0.4185464 | 2.478873 | 1.454861 | 1.277914 | 2.47375 | 3.135928 | 1.523911 | 1.731694 | 1.8195 | 0.5897436 | 725.55 | 138.915 | 0.6692513 | 2.35113 | 1.251861 | 0.3 | 2411.043 | 9.575708 | 800 | 4 | 1225 | 2 | 66 | 0.4106967 | 0.8168956
Ba, Bi | Ti, Y | 0.2 | 1.015438 | 0.4742857 | 2.417323 | 2.704447 | 1.210526 | 1.428571 | 1.134615 | 0.6630435 | 2.332335 | 1.378378 | 1.214458 | 2.4215 | 2.766146 | 1.469136 | 1.620083 | 1.789 | 0.6842105 | 717.65 | 117.63 | 0.7298913 | 2.022064 | 1.225757 | 0.3 | 1339.161 | 7.845405 | 800 | 4 | 1225 | 2 | 66 | 0.2784661 | 0.8620608
Ba, Bi | Ti, Y | 0.3 | 0.9933609 | 0.4953571 | 2.365314 | 2.639078 | 1.594595 | 1.395349 | 1.251208 | 0.9525223 | 2.197991 | 1.305921 | 1.153254 | 2.36925 | 2.447897 | 1.417747 | 1.515304 | 1.7585 | 0.7837838 | 709.75 | 96.345 | 0.7925414 | 1.727403 | 1.20028 | 0.3 | 923.266 | 3.999367 | 800 | 4 | 1225 | 2 | 66 | 0.1741463 | 0.8734882
Ba, Bi | Ti, Y | 0.4 | 0.9718971 | 0.5164286 | 2.319444 | 2.582055 | 2 | 1.363636 | 1.368932 | 0.9830065 | 2.07438 | 1.237179 | 1.094186 | 2.317 | 2.17111 | 1.369439 | 1.416748 | 1.728 | 0.8888889 | 701.85 | 75.06 | 0.8573034 | 1.462019 | 1.175407 | 0.3 | 698.2346752 | 2.941012 | 800 | 4 | 1225 | 2 | 66 | 0.123742 | 0.7943904
Ba, Bi, Sr, Na, La | Ti, Zr | 0 | 1.001588 | 0.4321429 | 1.727273 | 1.830374 | 0.5 | 1.25 | 1.926984 | 0.1860465 | 1.934426 | 1.428571 | 1.21875 | 2.43 | 3.192744 | 1.527473 | 1.61326 | 1.825 | 0.5 | 710.15 | 210.2 | 0.6315789 | 1.97 | 1.18258 | 1.09 | 430.2569 | 6.212766 | 1150 | 4 | 1325 | 2 | 160 | 2.010853 | 0.9100551
Ba, Bi, Sr, Na, La | Ti, Zr | 0.1 | 0.9995622 | 0.4324424 | 1.768698 | 1.8901 | 0.6391421 | 1.239004 | 1.864132 | 0.2639144 | 1.967256 | 1.408244 | 1.196587 | 2.38997468 | 3.09089 | 1.509815 | 1.617117 | 1.8044767 | 0.5229571 | 707.83111 | 199.677837 | 0.6561691 | 1.870552 | 1.173347 | 1.64 | 1041.714 | 12 | 1150 | 4 | 1325 | 2 | 160 | 3.203831 | 0.9105701
Ba, Bi, Sr, Na, La | Ti, Zr | 0.2 | 0.9970366 | 0.4334619 | 1.805445 | 1.944509 | 0.7770419 | 1.225883 | 1.796306 | 0.3412045 | 1.996746 | 1.385796 | 1.172658 | 2.35192686 | 2.983692 | 1.489936 | 1.618519 | 1.7827634 | 0.5451263 | 705.05022 | 189.126904 | 0.6798716 | 1.768462 | 1.162368 | 1.72 | 1653.035 | 15.48936 | 1150 | 4 | 1325 | 2 | 160 | 2.238541 | 0.8806889
Ba, Bi, Sr, Na, La | Ti, Zr | 0.3 | 0.9940156 | 0.4352014 | 1.837286 | 1.993231 | 0.9131308 | 1.210719 | 1.724143 | 0.4175899 | 2.022773 | 1.361347 | 1.147084 | 2.31585654 | 2.87178 | 1.467939 | 1.617474 | 1.7598601 | 0.5664195 | 701.80733 | 178.547201 | 0.7026013 | 1.664226 | 1.149703 | 1.91 | 2400 | 19.23404 | 1150 | 4 | 1325 | 2 | 160 | 2.701397 | 0.9265472
Ba, Bi, Sr, Na, La | Ti, Zr | 0.4 | 0.9905056 | 0.4376609 | 1.864074 | 2.035993 | 1.046861 | 1.193618 | 1.64834 | 0.4927553 | 2.045253 | 1.33503 | 1.119999 | 2.28176372 | 2.75583 | 1.443944 | 1.614015 | 1.7357668 | 0.5867569 | 698.10244 | 167.938728 | 0.724281 | 1.558351 | 1.135428 | 2.01 | 2988.679 | 20.17021 | 1150 | 4 | 1325 | 2 | 160 | 3.275081 | 0.8709729
Ba, Bi, Sr, Na, La | Ti, Zr | 0.5 | 0.9865145 | 0.4408404 | 1.885737 | 2.072623 | 1.177714 | 1.174701 | 1.569631 | 0.5664005 | 2.064133 | 1.306995 | 1.091548 | 2.2496484 | 2.636543 | 1.418088 | 1.608193 | 1.7104835 | 0.6060681 | 693.93555 | 157.301485 | 0.7448427 | 1.451352 | 1.11963 | 4.86 | 4279.313 | 25.19149 | 1150 | 4 | 1325 | 2 | 160 | 2.763355 | 0.8158024
Bi, Ba, Sr, Sm | Ti, Fe | 0 | 0.9892465 | 0.4512857 | 3.002026 | 3.482663 | 1.603293 | 1.5 | 1.10345 | 1.187108 | 2.265232 | 1.215211 | 1.204404 | 1.09175 | 3.152423 | 1.773246 | 1.744998 | 1.55855 | 0.6002994 | 632.3805 | 111.491 | 0.7781484 | 1.636075 | 1.222084 | 4.141673 | 2974.298 | 17.68421 | 800 | 3 | 1010 | 2 | 80 | 1.182676 | 0.2913773
Bi, Ba, Sr, Sm | Ti, Fe | 0.05 | 0.9866519 | 0.4503286 | 2.946936 | 3.411549 | 1.574167 | 1.48375 | 1.12926 | 1.146777 | 2.255335 | 1.209292 | 1.198564 | 1.0789125 | 3.1181 | 1.746929 | 1.721778 | 1.5751225 | 0.6048732 | 649.981475 | 112.75145 | 0.7711011 | 1.644446 | 1.213912 | 1.250123 | 2941.843 | 27.63158 | 800 | 3 | 1010 | 2 | 80 | 0.745959 | 0.2252143
Bi, Ba, Sr, Sm | Ti, Fe | 0.1 | 0.9840539 | 0.4493714 | 2.891242 | 3.339713 | 1.543824 | 1.4675 | 1.155941 | 1.105801 | 2.245395 | 1.203427 | 1.192802 | 1.066075 | 3.084732 | 1.721009 | 1.69927 | 1.591695 | 0.6096382 | 667.58245 | 114.0119 | 0.7639349 | 1.65254 | 1.205753 | 1.025538 | 4867.46 | 32.05263 | 800 | 3 | 1010 | 2 | 80 | 0.6254077 | 0.3526378
Bi, Ba, Sr, Sm | Ti, Fe | 0.2 | 0.9788476 | 0.4474571 | 2.777999 | 3.193831 | 1.479167 | 1.435 | 1.2121 | 1.021848 | 2.22539 | 1.180487 | 1.1815 | 1.0404 | 3.020708 | 1.670322 | 1.656267 | 1.62484 | 0.6197917 | 702.7844 | 116.5328 | 0.7492328 | 1.667953 | 1.189471 | 0.875286 | 4862.051 | 28.73684 | 800 | 3 | 1010 | 2 | 80 | 0.88023 | 0.7431114
Bi, Ba, Sr, Sm | Ti, Fe | 0.3 | 0.9736275 | 0.4455429 | 2.662213 | 3.044927 | 1.408611 | 1.4025 | 1.272326 | 0.9351197 | 2.205213 | 1.169321 | 1.170486 | 1.014725 | 2.960059 | 1.621115 | 1.615753 | 1.657985 | 0.6308713 | 737.98635 | 119.0537 | 0.7340166 | 1.68241 | 1.173238 | 0.6013396 | 6733.577 | 30.21053 | 800 | 3 | 1010 | 2 | 80 | 0.5161292 | 0.8096153
Bi, Ba, Sr, Sm | Ti, Fe | 0.4 | 0.9683935 | 0.4436286 | 2.543799 | 2.892905 | 1.331312 | 1.37 | 1.337076 | 0.8454751 | 2.184865 | 1.15835 | 1.159751 | 0.98905 | 2.902526 | 1.573325 | 1.577517 | 1.69113 | 0.64301 | 773.1883 | 121.5746 | 0.7182589 | 1.695999 | 1.157055 | 0.5230454 | 6711.94 | 23.94737 | 800 | 3 | 1010 | 2 | 80 | 0.3927481 | 0.8576785
Bi, Ba, Sr, Sm | Ti, Fe | 0.5 | 0.9631457 | 0.4417143 | 2.422665 | 2.737668 | 1.246255 | 1.3375 | 1.406881 | 0.7527648 | 2.164341 | 1.147569 | 1.149283 | 0.963375 | 2.847875 | 1.526892 | 1.541372 | 1.724275 | 0.656367 | 808.39025 | 124.0955 | 0.7019301 | 1.708795 | 1.14092 | 0.3829663 | 2465.848 | 18.23684 | 800 | 3 | 1010 | 2 | 80 | 0.2736881 | 0.8786058
Ba, Bi, Na | Ti, Zn, Ta | 0 | 1.085479 | 0.3889286 | 2.964646 | 3.353875 | 0.9166667 | 1.566667 | 1.126984 | 0.4315245 | 2.685246 | 1.662698 | 1.446528 | 2.32675 | 3.793714 | 1.750916 | 1.98895 | 1.89 | 0.6388889 | 762.005 | 153.715 | 0.7318713 | 2.774333 | 1.408276 | 0.73 | 1856 | 10.65434 | 900 | 4 | 1200 | 2 | 100 | 0.4990834 | 0.9399357
Ba, Bi, Na | Ti, Zn, Ta | 0.1 | 1.045006 | 0.4325714 | 2.294317 | 2.534347 | 0.8954869 | 1.430318 | 1.043678 | 0.4460258 | 2.56101 | 1.477316 | 1.281466 | 2.3976 | 3.315442 | 1.547373 | 1.787278 | 1.78985 | 0.5629454 | 724.1185 | 147.93725 | 0.6841627 | 2.442694 | 1.254661 | 0.77 | 1998 | 13.91088 | 900 | 4 | 1200 | 2 | 100 | 0.6009392 | 0.9491512
Ba, Bi, Na | Ti, Zn, Ta | 0.2 | 1.012922 | 0.4674762 | 1.928376 | 2.104297 | 0.9034091 | 1.272321 | 0.994743 | 0.4671164 | 2.338458 | 1.346993 | 1.163481 | 2.44515 | 2.966543 | 1.408349 | 1.648636 | 1.706233 | 0.5198864 | 693.5733 | 142.2753 | 0.6567449 | 2.17687 | 1.148031 | 0.94 | 2649 | 16.73697 | 900 | 4 | 1200 | 2 | 100 | 0.7249441 | 0.8805515
Ba, Bi, Na | Ti, Zn, Ta | 0.3 | 0.9880761 | 0.4936429 | 1.711053 | 1.854989 | 0.9326733 | 1.163522 | 0.9700611 | 0.4945115 | 2.184405 | 1.254224 | 1.077679 | 2.4694 | 2.704992 | 1.312343 | 1.553508 | 1.63915 | 0.4970297 | 670.3695 | 136.72925 | 0.6439849 | 1.958323 | 1.073428 | 1.53 | 2896 | 26.74238 | 900 | 4 | 1200 | 2 | 100 | 1.180282 | 0.8775205
Ba, Bi, Na | Ti, Zn, Ta | 0.4 | 0.9696605 | 0.5110714 | 1.581382 | 1.709086 | 0.9810606 | 1.08871 | 0.9645333 | 0.5287136 | 2.080533 | 1.189073 | 1.015466 | 2.47035 | 2.506179 | 1.247598 | 1.490978 | 1.5886 | 0.4886364 | 654.507 | 131.299 | 0.6430363 | 1.774719 | 1.022466 | 0.93 | 3035 | 31.9576 | 900 | 4 | 1200 | 2 | 100 | 1.193792 | 0.6972221
Ba, Bi | Ti, Nb, Zn, Ta, Fe | 0.08 | 1.001173 | 0.4673038 | 2.936081 | 3.387949 | 1.568602 | 1.505676 | 1.140367 | 1.157935 | 2.279014 | 1.298103 | 1.220142 | 2.010327 | 3.212403 | 2.461244 | 1.82537 | 1.508672 | 0.5944675 | 662.6425 | 111.6693 | 0.79385 | 1.762864 | 0.5628827 | 0.96 | 2858.491 | 29.78492 | 850 | 4 | 1040 | 3 | 240 | 3.611695 | 0.6802973
Ba, Bi | Ti, Nb, Zn, Ta, Fe | 0.1 | 1.001591 | 0.471594 | 2.916551 | 3.362244 | 1.563171 | 1.502518 | 1.147219 | 1.157708 | 2.273156 | 1.297015 | 1.218524 | 2.025919 | 3.191585 | 2.421505 | 1.804344 | 1.495223 | 0.591708 | 668.2709 | 111.1307 | 0.7969187 | 1.771378 | 0.4972239 | 0.87 | 2683.519 | 25.36013 | 850 | 4 | 1040 | 3 | 240 | 3.317587 | 0.7156577
Ba, Bi | Ti, Nb, Zn, Ta, Fe | 0.13 | 1.002213 | 0.4780294 | 2.888281 | 3.325128 | 1.555288 | 1.497884 | 1.157434 | 1.157376 | 2.264562 | 1.295409 | 1.216141 | 2.049308 | 3.161263 | 2.365176 | 1.774132 | 1.475049 | 0.5877034 | 676.7136 | 110.3227 | 0.8014732 | 1.784221 | 0.4242111 | 0.76 | 1576.904 | 28.64381 | 850 | 4 | 1040 | 3 | 240 | 3.192483 | 0.7229912
Ba, Bi | Ti, Nb, Zn, Ta, Fe | 0.15 | 1.002624 | 0.4823196 | 2.870085 | 3.301294 | 1.550201 | 1.494862 | 1.164202 | 1.15716 | 2.258958 | 1.294357 | 1.21458 | 2.064900685 | 3.141627 | 2.329644 | 1.754824 | 1.4616003 | 0.5851192 | 682.342029 | 109.7840885 | 0.8044777 | 1.792832 | 0.386946 | 0.73 | 1366.972 | 18.63554 | 850 | 4 | 1040 | 3 | 240 | 2.539843 | 0.7579099
Bi, Sr | Ti, Fe | 0 | 0.9730124 | 0.4492857 | 2.532787 | 3.046755 | 1.53125 | 1.4 | 1.374059 | 1.091633 | 2.022082 | 1.257143 | 1.164804 | 1.9251 | 3.097989 | 2.651341 | 1.773239 | 1.579 | 0.59375 | 667.61 | 136.58 | 0.7704332 | 1.393782 | 1.22807 | 4.385965 | 3480.568 | 8.372865 | 850 | 2 | 1050 | 2 | 120 | 0.7046533 | 0.1198372
Bi, Sr | Ti, Fe | 0.1 | 0.9702568 | 0.4475714 | 2.457781 | 2.964886 | 1.503247 | 1.3775 | 1.401009 | 1.042846 | 2.000317 | 1.254286 | 1.150814 | 1.94741 | 3.041698 | 2.79238 | 1.724195 | 1.59915 | 0.5941558 | 674.2085 | 140.839 | 0.7609632 | 1.404001 | 1.217983 | 1.304825 | 2397.465 | 23.5719 | 850 | 2 | 1050 | 2 | 120 | 1.479623 | 0.5070602
Bi, Sr | Ti, Fe | 0.2 | 0.9674948 | 0.4458571 | 2.381271 | 2.881502 | 1.472973 | 1.355 | 1.429696 | 0.9926169 | 1.978385 | 1.251429 | 1.137145 | 1.96972 | 2.988076 | 2.952567 | 1.677704 | 1.6193 | 0.5945946 | 680.807 | 145.098 | 0.7511975 | 1.41365 | 1.207924 | 1.27193 | 1835.584 | 22.50522 | 850 | 2 | 1050 | 2 | 120 | 1.034424 | 0.6769835
Bi, Sr | Ti, Fe | 0.3 | 0.9647261 | 0.4441429 | 2.303209 | 2.796558 | 1.440141 | 1.3325 | 1.460293 | 0.9408826 | 1.956286 | 1.248571 | 1.123786 | 1.99203 | 2.936938 | 3.136088 | 1.633572 | 1.63945 | 0.5950704 | 687.4055 | 149.357 | 0.741122 | 1.422775 | 1.197892 | 1.019737 | 1610.019 | 15.84023 | 850 | 2 | 1050 | 2 | 120 | 0.889451 | 0.8016692
Bi, Sr | Ti, Fe | 0.4 | 0.9619509 | 0.4424286 | 2.223549 | 2.710012 | 1.404412 | 1.31 | 1.492999 | 0.887574 | 1.934017 | 1.245714 | 1.110726 | 2.01434 | 2.888116 | 3.348439 | 1.591624 | 1.6596 | 0.5955882 | 694.004 | 153.616 | 0.7307217 | 1.431418 | 1.187887 | 0.745614 | 1293.724 | 15.57179 | 850 | 2 | 1050 | 2 | 120 | 0.7457309 | 0.742382
Ba, Bi, Li | Ti, Sn | 0.1 | 1.039941 | 0.4351786 | 2.337607 | 2.61404 | 0.5777778 | 1.288889 | 0.7669326 | 0.277592 | 2.551498 | 1.488414 | 1.304184 | 2.428575 | 3.287651 | 1.5 | 1.788226 | 1.8275 | 0.525 | 729.58 | 151.4175 | 0.6386379 | 2.616436 | 1.246062 | 1.59 | 4426.23 | 17.72741 | 900 | 4 | 1200 | 2 | 240 | 1.214597 | 0.892
Ba, Bi, Li | Ti, Sn | 0.15 | 1.029174 | 0.4366964 | 2.242739 | 2.49938 | 0.6105263 | 1.2 | 0.7065693 | 0.3096668 | 2.49724 | 1.464826 | 1.284204 | 2.3798625 | 3.151493 | 1.460422 | 1.757547 | 1.81625 | 0.5375 | 727.645 | 147.02625 | 0.6525972 | 2.562244 | 1.229863 | 1.74 | 1889.028 | 15.13479 | 900 | 4 | 1200 | 2 | 240 | 1.312636 | 0.8731884
Ba, Bi, Li | Ti, Sn | 0.2 | 1.01843 | 0.4382143 | 2.153226 | 2.39211 | 0.64 | 1.12 | 0.6510013 | 0.3404711 | 2.443358 | 1.441281 | 1.264091 | 2.33115 | 3.018783 | 1.421875 | 1.727273 | 1.805 | 0.55 | 725.71 | 142.635 | 0.6664928 | 2.506716 | 1.213715 | 1.91 | 913.5135 | 13.60903 | 900 | 4 | 1200 | 2 | 240 | 1.334423 | 0.917603
Ba, Bi, Li | Ti, Sn | 0.25 | 1.007709 | 0.4397321 | 2.068627 | 2.291538 | 0.6666667 | 1.047619 | 0.599679 | 0.3700787 | 2.389848 | 1.417778 | 1.243844 | 2.2824375 | 2.889391 | 1.384319 | 1.697395 | 1.79375 | 0.5625 | 723.775 | 138.24375 | 0.6803252 | 2.449801 | 1.197618 | 2.52 | 661.5626 | 11.8168 | 900 | 4 | 1200 | 2 | 240 | 1.220044 | 0.8682171
Ba, Bi | Ti, Zn, Hf | 0 | 1.061542 | 0.4321429 | 2.545455 | 2.868811 | 0.5 | 1.5 | 0.9047619 | 0.2093023 | 2.661157 | 1.535714 | 1.34375 | 2.526 | 3.573864 | 1.582418 | 1.850829 | 1.85 | 0.5 | 733.45 | 160.2 | 0.6105263 | 2.721 | 1.278615 | 1.250188 | 5081.279 | 19.11893 | 950 | 2 | 1300 | 3 | 100 | 2.32756 | 0.7774251
Ba, Bi | Ti, Zn, Hf | 0.02 | 1.058511 | 0.4338571 | 2.503986 | 2.81174 | 0.5539216 | 1.492537 | 0.9231499 | 0.2435305 | 2.64241 | 1.526767 | 1.337297 | 2.5101 | 3.537636 | 1.574179 | 1.833912 | 1.84215 | 0.504902 | 730.117 | 158.858 | 0.6199947 | 2.691882 | 1.276061 | 1.294193 | 3483.922 | 19.29468 | 950 | 2 | 1300 | 3 | 100 | 1.768087 | 0.6597737
Ba, Bi | Ti, Zn, Hf | 0.04 | 1.055488 | 0.4355714 | 2.464594 | 2.757994 | 0.6057692 | 1.485149 | 0.9413989 | 0.2773186 | 2.623811 | 1.517832 | 1.330826 | 2.4942 | 3.501507 | 1.566013 | 1.817083 | 1.8343 | 0.5096154 | 726.784 | 157.516 | 0.6294582 | 2.66242 | 1.273509 | 0.9776511 | 2819.82 | 19.73498 | 950 | 2 | 1300 | 3 | 100 | 1.806678 | 0.7677817
Ba, Bi | Ti, Zn, Hf | 0.06 | 1.052472 | 0.4372857 | 2.427127 | 2.707292 | 0.6556604 | 1.477833 | 0.9595104 | 0.3106752 | 2.605358 | 1.508909 | 1.324336 | 2.4783 | 3.465478 | 1.557918 | 1.80034 | 1.82645 | 0.5141509 | 723.451 | 156.174 | 0.6389166 | 2.632608 | 1.270957 | 0.8300808 | 2554.613 | 22.20267 | 950 | 2 | 1300 | 3 | 100 | 1.512697 | 0.7716815
Ba, Bi | Ti, Zn, Hf | 0.08 | 1.049464 | 0.439 | 2.391447 | 2.659382 | 0.7037037 | 1.470588 | 0.9774859 | 0.3436083 | 2.587048 | 1.5 | 1.317828 | 2.4624 | 3.429547 | 1.549892 | 1.783683 | 1.8186 | 0.5185185 | 720.118 | 154.832 | 0.6483701 | 2.60244 | 1.268407 | 0.8140059 | 2248.731 | 23.08257 | 950 | 2 | 1300 | 3 | 100 | 1.236932 | 0.840681
Ba, Bi | Ti, Zn, Hf | 0.1 | 1.046462 | 0.4407143 | 2.35743 | 2.61404 | 0.75 | 1.463415 | 0.9953271 | 0.3761261 | 2.568882 | 1.491103 | 1.3113 | 2.4465 | 3.393714 | 1.541935 | 1.767112 | 1.81075 | 0.5227273 | 716.785 | 153.49 | 0.6578187 | 2.57191 | 1.265858 | 0.6664356 | 1822.671 | 19.73545 | 950 | 2 | 1300 | 3 | 100 | 1.08389 | 0.01811057
Ba, Bi | Ti, Zn, Hf | 0.12 | 1.043467 | 0.4424286 | 2.324961 | 2.571065 | 0.7946429 | 1.456311 | 1.013035 | 0.4082363 | 2.550856 | 1.482219 | 1.304753 | 2.4306 | 3.357978 | 1.534047 | 1.750626 | 1.8029 | 0.5267857 | 713.452 | 152.148 | 0.6672622 | 2.54101 | 1.26331 | 0.6014938 | 1529.411 | 16.82699 | 950 | 2 | 1300 | 3 | 100 | 0.8385411 | 0.8987875
Ba, Bi | Ti, Zn, Hf | 0.14 | 1.04048 | 0.4441429 | 2.293937 | 2.530276 | 0.8377193 | 1.449275 | 1.030612 | 0.4399466 | 2.532969 | 1.473348 | 1.298188 | 2.4147 | 3.322341 | 1.526226 | 1.734223 | 1.79505 | 0.5307018 | 710.119 | 150.806 | 0.6767008 | 2.509735 | 1.260764 | 0.6192213 | 1276.151 | 16.03473 | 950 | 2 | 1300 | 3 | 100 | 0.7945139 | 0.9247448
Ba, Bi | Ti, Mg, W | 0 | 1.061542 | 0.4321429 | 2.545455 | 2.868811 | 0.5 | 1.5 | 0.9047619 | 0.2093023 | 2.661157 | 1.535714 | 1.34375 | 2.526 | 3.570862 | 1.582418 | 1.850829 | 1.85 | 0.5 | 733.45 | 160.2 | 0.6105263 | 2.721 | 1.2405 | 3.75 | 3254.146 | 26.76923 | 1000 | 5 | 1225 | 3 | 100 | 0.17 | 0.1853871
Ba, Bi | Ti, Mg, W | 0.05 | 1.054897 | 0.4351786 | 2.574635 | 2.894305 | 0.6708861 | 1.504702 | 0.9379364 | 0.2917968 | 2.622076 | 1.512695 | 1.328521 | 2.48153125 | 3.454755 | 1.56728 | 1.805974 | 1.83425 | 0.5443038 | 726.245625 | 156.86 | 0.6347097 | 2.648143 | 1.3405 | 2.54 | 906.5217 | 14.76923 | 1000 | 5 | 1225 | 3 | 100 | 0.5567 | 0.7862994
Ba, Bi | Ti, Mg, W | 0.1 | 1.048281 | 0.4382143 | 2.603104 | 2.918958 | 0.8461538 | 1.509434 | 0.969651 | 0.3704936 | 2.583537 | 1.489778 | 1.31316 | 2.4370625 | 3.341067 | 1.552368 | 1.761827 | 1.8185 | 0.5897436 | 719.04125 | 153.52 | 0.658901 | 2.573063 | 1.4405 | 2.83 | 700.8463 | 6.153846 | 1000 | 5 | 1225 | 3 | 100 | 0.275 | 0.8928571
Ba, Bi | Ti, Mg, W | 0.15 | 1.041692 | 0.44125 | 2.630887 | 2.942812 | 1.025974 | 1.514196 | 1 | 0.4456492 | 2.545528 | 1.466962 | 1.297665 | 2.39259375 | 3.229725 | 1.537676 | 1.718371 | 1.80275 | 0.6363636 | 711.836875 | 150.18 | 0.6831002 | 2.495657 | 1.4405 | 2.54 | 693.3658 | 5.846154 | 1000 | 5 | 1225 | 3 | 100 | 0.281 | 0.9335548
Ba, Bi | Ti, Mg, W | 0.2 | 1.035132 | 0.4442857 | 2.658009 | 2.965904 | 1.210526 | 1.518987 | 1.02907 | 0.5174973 | 2.508039 | 1.444248 | 1.282035 | 2.348125 | 3.120657 | 1.5232 | 1.675589 | 1.787 | 0.6842105 | 704.6325 | 146.84 | 0.7073074 | 2.415816 | 1.4405 | 2.34 | 567.3658 | 4.615385 | 1000 | 5 | 1225 | 3 | 100 | 0.221 | 0.9208333
Ba, Bi, Ca, Na | Ti, Nb, Mg | 0.1 | 1.038886 | 0.4378214 | 2.578753 | 2.913362 | 0.9641944 | 1.46131 | 1.052288 | 0.4343658 | 2.519901 | 1.454348 | 1.271998 | 2.3901657 | 3.198265 | 1.531065 | 1.740969 | 1.7934065 | 0.6061381 | 716.557665 | 149.4965 | 0.6868583 | 2.334912 | 1.246506 | 1.09 | 1762.256 | 21.99437 | 900 | 4 | 1250 | 2 | 310 | 2.5 | 0.85
Ba, Bi, Ca, Na | Ti, Nb, Mg | 0.15 | 1.035553 | 0.437506 | 2.554144 | 2.886081 | 1.022989 | 1.442493 | 1.06885 | 0.4659578 | 2.504854 | 1.441078 | 1.255748 | 2.367754 | 3.139222 | 1.520919 | 1.736093 | 1.78446725 | 0.614304 | 714.8114 | 146.8106 | 0.6988127 | 2.244219 | 1.237578 | 1.31 | 1672.174 | 29.37961 | 900 | 4 | 1250 | 2 | 425 | 4.8 | 0.89
Ba, Bi, Ca, Na | Ti, Nb, Mg | 0.2 | 1.032218 | 0.4371905 | 2.529539 | 2.858804 | 1.081633 | 1.423691 | 1.085405 | 0.4976778 | 2.489786 | 1.427801 | 1.239509 | 2.345342 | 3.080052 | 1.510757 | 1.731209 | 1.775528 | 0.622449 | 713.0651 | 144.1247 | 0.7107624 | 2.153709 | 1.228651 | 1.35 | 1536.882 | 28.33402 | 900 | 4 | 1250 | 2 | 450 | 4.3 | 0.9
Ba, Bi, Ca, Na | Ti, Nb, Mg | 0.25 | 1.028882 | 0.436875 | 2.504937 | 2.831532 | 1.140127 | 1.404906 | 1.101951 | 0.5295265 | 2.474698 | 1.414516 | 1.223281 | 2.32292975 | 3.020754 | 1.500582 | 1.726316 | 1.76658875 | 0.6305732 | 711.3188875 | 141.43875 | 0.7227074 | 2.063381 | 1.219725 | 1.4 | 1501.754 | 29.31166 | 900 | 4 | 1250 | 2 | 315 | 3.2 | 0.9
Bi, Ba, Na | Ti, Nb, Fe, Hf | 0 | 0.9852906 | 0.4532679 | 2.931507 | 3.383271 | 1.632353 | 1.488834 | 1.109355 | 1.223022 | 2.261356 | 1.209525 | 1.195378 | 1.872225 | 3.188717 | 1.781119 | 1.758785 | 1.546475 | 0.6029412 | 627.7245 | 109.367 | 0.7848736 | 1.568929 | 1.218144 | 2.311811 | 1856.848 | 12.9362 | 800 | 5 | 1095 | 2 | 345 | 2.136507 | 0.2812916
Bi, Ba, Na | Ti, Nb, Fe, Hf | 0.1 | 0.9865757 | 0.4529107 | 2.502773 | 2.856602 | 1.492308 | 1.439394 | 0.9963062 | 1.076437 | 0.2728614 | 1.203438 | 1.095952 | 1.889575 | 3.07842 | 1.694138 | 1.790043 | 1.590975 | 0.5692308 | 642.8745 | 107.762 | 0.768 | 1.644493 | 1.155934 | 2.292913 | 4135.058 | 32.40828 | 800 | 5 | 1095 | 2 | 345 | 2.648699 | 0.7041043
Bi, Ba, Na | Ti, Nb, Fe, Hf | 0.12 | 0.9868328 | 0.4528393 | 2.422669 | 2.759093 | 1.462733 | 1.429295 | 0.9743998 | 1.046562 | 0.232138 | 1.202245 | 1.078243 | 1.893045 | 3.057514 | 1.677308 | 1.795984 | 1.599875 | 0.5621118 | 645.9045 | 107.441 | 0.7645458 | 1.658767 | 1.144056 | 1.977953 | 4634 | 31.2236 | 800 | 5 | 1095 | 2 | 345 | 2.941391 | 0.7050109
Bi, Ba, Na | Ti, Nb, Fe, Hf | 0.15 | 0.9872185 | 0.4527321 | 2.305755 | 2.617275 | 1.417323 | 1.414013 | 0.9419629 | 1.001394 | 0.1897118 | 1.200468 | 1.052859 | 1.89825 | 3.026831 | 1.652402 | 1.804714 | 1.613225 | 0.5511811 | 650.4495 | 106.9595 | 0.7593133 | 1.679688 | 1.126573 | 1.631496 | 4634 | 33.22694 | 800 | 5 | 1095 | 2 | 345 | 3.761956 | 0.7967761
Bi, Ba, Na | Ti, Nb, Fe, Hf | 0.17 | 0.9874756 | 0.4526607 | 2.229893 | 2.525568 | 1.386328 | 1.403733 | 0.9206151 | 0.9710405 | 0.1691266 | 1.199293 | 1.036674 | 1.90172 | 3.006811 | 1.636021 | 1.810416 | 1.622125 | 0.5437202 | 653.4795 | 106.6385 | 0.7557904 | 1.69332 | 1.115134 | 1.354331 | 4796.315 | 30.85502 | 800 | 5 | 1095 | 2 | 345 | 3.886404 | 0.8726782
Bi, Ba, Na | Ti, Nb, Fe, Hf | 0.2 | 0.9878614 | 0.4525536 | 2.119089 | 2.392065 | 1.33871 | 1.388175 | 0.889 | 0.9251455 | 0.1454736 | 1.197545 | 1.013428 | 1.906925 | 2.977415 | 1.611775 | 1.818799 | 1.635475 | 0.5322581 | 658.0245 | 106.157 | 0.7504533 | 1.713311 | 1.09829 | 1.154331 | 4887.006 | 27.28532 | 800 | 5 | 1095 | 2 | 345 | 3.328035 | 0.8226981
Ba, Bi, Na, Sr, Ca | Ti, Nb | 0 | 0.9602369 | 0.4321429 | 2.041364 | 2.275219 | 1.505 | 1.1525 | 1.569032 | 0.752093 | 1.998852 | 1.222143 | 0.99578125 | 2.0755475 | 2.394654 | 1.360659 | 1.501215 | 1.7139 | 0.6675 | 705.48325 | 144.061 | 0.7688816 | 1.285325 | 1.072351 | 0.98 | 2898.824 | 34.52632 | 800 | 2 | 1160 | 4 | 200 | 2.29142 | 0.7854469
Ba, Bi, Na, Sr, Ca | Ti, Nb | 0.1 | 1.033317 | 0.4006553 | 2.386716 | 2.654796 | 1.738617 | 1.369901 | 1.83134 | 0.8670853 | 2.399096 | 1.46258 | 1.194691 | 2.124284 | 2.877223 | 1.625694 | 1.798992 | 1.717277 | 0.7831852 | 701.3379 | 146.3173 | 0.9093929 | 1.56888 | 1.280148 | 0.92 | 2625.958 | 29.26316 | 800 | 2 | 1160 | 4 | 200 | 3.222261 | 0.8322832
Ba, Bi, Na, Sr, Ca | Ti, Nb | 0.2 | 1.105879 | 0.3739709 | 2.752472 | 3.056169 | 1.985854 | 1.503073 | 1.911096 | 0.9887938 | 2.483083 | 1.721693 | 1.409272 | 2.187338 | 3.398098 | 1.911117 | 2.120291 | 1.710361 | 0.9065854 | 693.4902 | 148.5862 | 1.060069 | 1.876664 | 1.350381 | 0.9 | 2086.611 | 21.89474 | 800 | 2 | 1160 | 4 | 200 | 2.340568 | 0.9148035
Ba, Bi, K | Fe, Nb | 0.06 | 0.9952402 | 0.4510714 | 2.746286 | 3.160854 | 1.518462 | 1.448276 | 1.034015 | 1.099881 | 2.130987 | 1.227709 | 1.156992 | 1.939485 | 3.313122 | 1.739596 | 1.95333 | 1.46915 | 0.58 | 643.7805 | 110.663 | 0.7619608 | 0.620073 | 1.203833 | 1.75 | 1884.337 | 19.86041 | 750 | 5 | 962.5 | 5 | 80 | 0.8081368 | 0.588122
Ba, Bi, K | Fe, Nb | 0.1 | 0.9992369 | 0.4509286 | 2.585561 | 2.959162 | 1.459248 | 1.414634 | 0.9889481 | 1.040804 | 2.051479 | 1.235906 | 1.128309 | 1.967225 | 3.368855 | 1.717772 | 1.986746 | 1.48875 | 0.5658307 | 651.3805 | 110.111 | 0.7509566 | 0.7323727 | 1.186227 | 1.38 | 8385.542 | 16.43401 | 750 | 5 | 962.5 | 5 | 80 | 0.5769987 | 0.7431134
Ba, Bi, K | Fe, Nb | 0.14 | 1.003234 | 0.4507857 | 2.432039 | 2.767708 | 1.397764 | 1.381643 | 0.9448243 | 0.9809696 | 1.978766 | 1.243998 | 1.101673 | 1.994965 | 3.422674 | 1.696416 | 2.019079 | 1.50835 | 0.5511182 | 658.9805 | 109.559 | 0.7397776 | 0.8406082 | 1.169153 | 1.12 | 2342.169 | 12.24619 | 750 | 5 | 962.5 | 5 | 80 | 0.4651136 | 0.9401804
Ba, Bi, K | Fe, Nb | 0.18 | 1.007233 | 0.4506429 | 2.285245 | 2.585733 | 1.333876 | 1.349282 | 0.9016143 | 0.9203629 | 1.912013 | 1.251988 | 1.076872 | 2.022705 | 3.474678 | 1.675513 | 2.050382 | 1.52795 | 0.5358306 | 666.5805 | 109.007 | 0.7284198 | 0.9449963 | 1.152588 | 0.78 | 1966.265 | 9.327411 | 750 | 5 | 962.5 | 5 | 80 | 0.3700439 | 0.9396288
Ba, Bi, Na, Sr | Ti, Mg | 0.05 | 1.038557 | 0.4341964 | 2.40092 | 2.680678 | 0.6708861 | 1.437736 | 1.253842 | 0.2880229 | 2.407099 | 1.482888 | 1.29102 | 2.45664 | 3.357118 | 1.555768 | 1.740952 | 1.58385 | 0.5443038 | 721.37325 | 171.375 | 0.6420837 | 0.607915 | 1.195262 | 1.89 | 3783.116 | 18.08412 | 950 | 4 | 1180 | 3 | 200 | 0.7335452 | 0.3599489
Ba, Bi, Na, Sr | Ti, Mg | 0.15 | 1.028604 | 0.4383036 | 2.609882 | 2.936934 | 1.025974 | 1.463694 | 1.339281 | 0.4522563 | 2.366114 | 1.441741 | 1.260287 | 2.37552 | 3.161166 | 1.535734 | 1.665277 | 1.57055 | 0.6363636 | 709.99975 | 163.725 | 0.6929182 | 0.6035711 | 1.195725 | 0.7 | 1784.038 | 21.37633 | 950 | 4 | 1180 | 3 | 200 | 1.417552 | 0.8745719
Ba, Bi, Na, Sr | Ti, Mg | 0.2 | 1.023648 | 0.4403571 | 2.718095 | 3.070036 | 1.210526 | 1.476923 | 1.382308 | 0.530989 | 2.345894 | 1.421277 | 1.244782 | 2.33496 | 3.065451 | 1.525862 | 1.628187 | 1.5639 | 0.6842105 | 704.313 | 159.9 | 0.7185126 | 0.6013509 | 1.195958 | 0.78 | 1569.892 | 16.76748 | 950 | 4 | 1180 | 3 | 200 | 1.705256 | 0.8906162
Ba, Bi, Na, Sr | Ti, Mg | 0.25 | 1.018706 | 0.4424107 | 2.828916 | 3.206628 | 1.4 | 1.490323 | 1.425542 | 0.6075881 | 2.325852 | 1.400885 | 1.229183 | 2.2944 | 2.971197 | 1.516086 | 1.591583 | 1.55725 | 0.7333333 | 698.62625 | 156.075 | 0.7442263 | 0.5990975 | 1.196191 | 2.14 | 1434.153 | 19.37967 | 950 | 4 | 1180 | 3 | 200 | 2.43634 | 0.751561
Ba, Sr | Ti | 0 | 1.061542 | 0.4321429 | 2.545455 | 2.868811 | 0.5 | 1.5 | 0.9047619 | 0.2093023 | 2.639344 | 1.535714 | 1.34375 | 2.526 | 3.570862 | 1.582418 | 1.850829 | 1.85 | 0.5 | 733.45 | 160.2 | 0.6105263 | 2.721 | 1.278615 | 0.198 | 2900.238 | 8.24 | 1100 | 2 | 1200 | 2 | 5 | 0.2523383 | 0.773156
Ba, Sr | Ti | 0.05 | 1.058544 | 0.4321429 | 2.504545 | 2.816587 | 0.5 | 1.4875 | 0.955873 | 0.2081395 | 2.604098 | 1.530357 | 1.3375 | 2.5212 | 3.551956 | 1.57967 | 1.83895 | 1.84875 | 0.5 | 732.285 | 162.7 | 0.6115789 | 2.68345 | 1.273814 | 0.167 | 2543.943 | 4.57 | 1100 | 2 | 1200 | 2 | 5 | 0.1389549 | 0.5322536
Ba, Sr | Ti | 0.075 | 1.057045 | 0.4321429 | 2.484091 | 2.790474 | 0.5 | 1.48125 | 0.9814286 | 0.2075581 | 2.586475 | 1.527679 | 1.334375 | 2.454 | 3.542503 | 1.578297 | 1.833011 | 1.848125 | 0.5 | 731.7025 | 163.95 | 0.6121053 | 2.664675 | 1.271413 | 0.132 | 2442.993 | 4.24 | 1100 | 2 | 1200 | 2 | 5 | 0.148124 | 0.424986
Ba, Sr | Ti | 0.1 | 1.055546 | 0.4321429 | 2.463636 | 2.764362 | 0.5 | 1.475 | 1.006984 | 0.2069767 | 2.568852 | 1.525 | 1.33125 | 2.5164 | 3.53305 | 1.576923 | 1.827072 | 1.8475 | 0.5 | 731.12 | 165.2 | 0.6126316 | 2.6459 | 1.269012 | 0.193 | 2229.216 | 2.89 | 1100 | 2 | 1200 | 2 | 5 | 0.1243774 | 0.3146015
Ba, Sr | Ti | 0.15 | 1.052549 | 0.4321429 | 2.422727 | 2.712137 | 0.5 | 1.4625 | 1.058095 | 0.205814 | 2.533607 | 1.519643 | 1.325 | 2.5116 | 3.514144 | 1.574176 | 1.815193 | 1.84625 | 0.5 | 729.955 | 167.7 | 0.6136842 | 2.60835 | 1.26421 | 0.178 | 1712.589 | 4.46 | 1100 | 2 | 1200 | 2 | 5 | 0.04760041 | 0.2166017
Ba, Sr | Ti | 0.3 | 1.043556 | 0.4321429 | 2.3 | 2.555463 | 0.5 | 1.425 | 1.211429 | 0.2023256 | 2.427869 | 1.503571 | 1.30625 | 2.4972 | 3.457426 | 1.565934 | 1.779558 | 1.8425 | 0.5 | 726.46 | 175.2 | 0.6168421 | 2.4957 | 1.249805 | 0.1582 | 1338.48 | 4.98 | 1100 | 2 | 1200 | 2 | 5 | 0.05557163 | 0.388432
Ba, Bi, Na, Sr | Ti | 0 | 0.9836366 | 0.4321429 | 2.160909 | 2.44967 | 1.91 | 1.1475 | 1.32254 | 0.9744186 | 2.277213 | 1.233571 | 1.003 | 2.019105 | 2.192834 | 1.36033 | 1.663867 | 1.64555 | 0.735 | 688.0245 | 104.693 | 0.8838684 | 1.15355 | 1.097543 | 0.41 | 1277.179 | 16.26 | 950 | 2 | 1100 | 3 | 13.03 | 0.4675238 | 0.355181
Ba, Bi, Na, Sr | Ti | 0.2 | 0.9759413 | 0.4321429 | 2.121455 | 2.390611 | 1.748 | 1.153 | 1.40781 | 0.8855814 | 2.18177 | 1.232571 | 1.010025 | 2.044924 | 2.280617 | 1.362769 | 1.606674 | 1.67254 | 0.708 | 694.8686 | 119.5884 | 0.8392 | 1.21784 | 1.090274 | 0.39 | 1383.579 | 16.57 | 950 | 2 | 1100 | 3 | 2.19 | 0.3041288 | 0.5808282
Ba, Bi, Na, Sr | Ti | 0.225 | 0.9749794 | 0.4321429 | 2.116523 | 2.383229 | 1.72775 | 1.1536875 | 1.418468 | 0.8744767 | 2.16984 | 1.232446 | 1.010903125 | 2.048151375 | 2.29159 | 1.363074 | 1.599525 | 1.67591375 | 0.704625 | 695.7241125 | 121.450325 | 0.8336164 | 1.22587625 | 1.089365 | 0.35 | 1418.965 | 23.61 | 950 | 2 | 1100 | 3 | 4.77 | 0.8903117 | 0.6988324
Ba, Bi, Na, Sr | Ti | 0.25 | 0.9740175 | 0.4321429 | 2.111591 | 2.375847 | 1.7075 | 1.1550625 | 1.429127 | 0.8633721 | 2.15791 | 1.232321 | 1.01178125 | 2.05137875 | 2.302562 | 1.363379 | 1.592376 | 1.6792875 | 0.70125 | 696.579625 | 123.31225 | 0.8280329 | 1.2339125 | 1.088456 | 0.33 | 1492.632 | 26.35 | 950 | 2 | 1100 | 3 | 6.47 | 1.411942 | 0.7294583
Ba, Bi, Na, Sr | Ti | 0.275 | 0.9730556 | 0.4321429 | 2.106659 | 2.368464 | 1.68725 | 1.154375 | 1.439786 | 0.8522674 | 2.14598 | 1.232196 | 1.012659375 | 2.054606125 | 2.313535 | 1.363684 | 1.585227 | 1.68266125 | 0.697875 | 697.4351375 | 125.174175 | 0.8224493 | 1.24194875 | 1.087547 | 0.3 | 1653.083 | 28.42 | 950 | 2 | 1100 | 3 | 2.97 | 1.440436 | 0.8704823
Ba, Bi, Na, Sr | Ti | 0.3 | 0.9720937 | 0.4321429 | 2.101727 | 2.361082 | 1.667 | 1.1550625 | 1.450444 | 0.8411628 | 2.134049 | 1.232071 | 1.0135375 | 2.0578335 | 2.324508 | 1.363989 | 1.578077 | 1.686035 | 0.6945 | 698.29065 | 127.0361 | 0.8168658 | 1.249985 | 1.086639 | 0.26 | 1564.522 | 26.21 | 950 | 2 | 1100 | 3 | 2.33 | 1.219665 | 0.8513462
Ba, Bi, Na | Ti, Sn | 0 | 0.9952395 | 0.4321429 | 2.218182 | 2.512095 | 1.7 | 1.2 | 1.260317 | 0.8604651 | 2.350413 | 1.278571 | 1.05375 | 1.9946 | 2.398073 | 1.393407 | 1.691713 | 1.676 | 0.7 | 694.79 | 112.96 | 0.8431579 | 1.387 | 1.124511 | 1.43 | 4912.155 | 18.41655 | 850 | 3 | 1180 | 2 | 70 | 0.2660904 | 0.05910955
Ba, Bi, Na | Ti, Sn | 0.1 | 0.9910381 | 0.4382143 | 1.967742 | 2.188267 | 1.36 | 1.170732 | 1.06008 | 0.7922912 | 2.317848 | 1.274021 | 1.067764 | 1.9596 | 2.276627 | 1.320833 | 1.647122 | 1.675 | 0.7 | 692.26 | 107.54 | 0.8354628 | 1.455404 | 1.117399 | 1.72 | 943.128 | 21.60779 | 850 | 3 | 1180 | 2 | 70 | 0.7438163 | 0.55639
Ba, Bi, Na | Ti, Sn | 0.2 | 0.986872 | 0.4442857 | 1.768116 | 1.938393 | 1.133333 | 1.142857 | 0.9147465 | 0.734127 | 2.286174 | 1.269504 | 1.082157 | 1.9246 | 2.166889 | 1.255446 | 1.604822 | 1.674 | 0.7 | 689.73 | 102.12 | 0.827907 | 1.530905 | 1.110376 | 0.68 | 2232.272 | 28.56371 | 850 | 3 | 1180 | 2 | 70 | 1.074118 | 0.8244472
Ba, Bi, Na | Ti, Sn | 0.3 | 0.9827408 | 0.4503571 | 1.605263 | 1.739736 | 0.9714286 | 1.116279 | 0.804458 | 0.6839187 | 2.255353 | 1.265018 | 1.096942 | 1.8896 | 2.067243 | 1.196226 | 1.56464 | 1.673 | 0.7 | 687.2 | 96.7 | 0.8204866 | 1.614668 | 1.103441 | 0.37 | 2164.344 | 18.99911 | 850 | 3 | 1180 | 2 | 70 | 0.7417264 | 0.9864477
Ba, Bi | Ti, Nb, Mg, Fe, Zn, Ta | 0.2 | 0.9820286 | 0.4580952 | 2.763838 | 3.161965 | 1.593301 | 1.469388 | 1.103542 | 1.196955 | 2.243941 | 1.256973 | 1.201429 | 1.865833 | 3.206389 | 2.133266 | 1.891265 | 1.549417 | 0.5885167 | 623.8492 | 108.12 | 0.7816649 | 1.62377 | 1.215914 | 1.480149 | 1967.677 | 26.36337 | 850 | 2 | 980 | 3 | 220 | 2.743966 | 0.5946833
Ba, Bi | Ti, Nb, Mg, Fe, Zn, Ta | 0.3 | 0.9926335 | 0.4552381 | 2.70412 | 3.082613 | 1.492386 | 1.469388 | 1.082985 | 1.074976 | 2.297404 | 1.296142 | 1.224804 | 1.959583 | 3.26849 | 2.327072 | 1.882216 | 1.592917 | 0.5786802 | 638.9342 | 115.39 | 0.7605979 | 1.840981 | 1.224455 | 1.340942 | 1600 | 28.04163 | 850 | 2 | 980 | 3 | 220 | 3.092607 | 0.788264
Ba, Bi | Ti, Nb, Mg, Fe, Zn, Ta | 0.35 | 0.9979516 | 0.4538095 | 2.673585 | 3.042119 | 1.437173 | 1.469388 | 1.071912 | 1.011823 | 2.324388 | 1.315727 | 1.236151 | 2.006458 | 3.297658 | 2.437067 | 1.877993 | 1.614667 | 0.5732984 | 646.4767 | 119.025 | 0.749662 | 1.941511 | 1.228711 | 1.306082 | 1455.924 | 22.82206 | 850 | 2 | 980 | 3 | 220 | 2.575503 | 0.8415293
Ba, Bi | Ti, Nb, Mg, Fe, Zn, Ta | 0.4 | 1.00328 | 0.452381 | 2.642586 | 3.001066 | 1.378378 | 1.469388 | 1.060255 | 0.9471585 | 2.351544 | 1.335312 | 1.24728 | 2.053333 | 3.32567 | 2.557437 | 1.873954 | 1.636417 | 0.5675676 | 654.0192 | 122.66 | 0.738444 | 2.03718 | 1.232958 | 1.258198 | 1025.698 | 19.45851 | 850 | 2 | 980 | 3 | 220 | 1.961112 | 0.8145997
Ba, Bi | Ti, Nb, Mg, Fe, Zn, Ta | 0.5 | 1.013969 | 0.4495238 | 2.579151 | 2.917232 | 1.248555 | 1.469388 | 1.034989 | 0.8130746 | 2.406375 | 1.374481 | 1.268907 | 2.147083 | 3.378492 | 2.835781 | 1.866382 | 1.679917 | 0.5549133 | 669.1042 | 129.93 | 0.715117 | 2.215275 | 1.241422 | 1.206207 | 934.5236 | 10.69645 | 850 | 2 | 980 | 3 | 220 | 0.9911304 | 0.5392206
Ba, Bi, Na, Ca | Ti, Zr | 0 | 1.038325 | 0.4444643 | 2.522298 | 2.257437 | 0.5 | 1.373494 | 0.781893 | 0.2016222 | 2.522298 | 1.317111 | 1.28906 | 2.514225 | 3.272098 | 1.533406 | 1.774898 | 1.85525 | 0.5 | 726.7825 | 168.1875 | 0.6162775 | 2.50889 | 1.236444 | 1.83 | 3739 | 16.63274 | 1010 | 2 | 1250 | 6 | 120 | 0.8531216 | 0.8221789
Ba, Bi, Na, Ca | Ti, Zr | 0.03 | 1.035835 | 0.4444643 | 2.510853 | 2.25387 | 0.5534 | 1.364386 | 0.7961152 | 0.230628 | 2.510853 | 1.308333 | 1.27807 | 2.4972639 | 3.229936 | 1.527207 | 1.767066 | 1.847225 | 0.5099 | 726.07033 | 166.36992 | 0.626052 | 2.457045 | 1.231119 | 0.87 | 3652 | 14.0912 | 1010 | 2 | 1250 | 6 | 120 | 0.9831098 | 0.968774
Ba, Bi, Na, Ca | Ti, Zr | 0.06 | 1.033345 | 0.4444643 | 2.499407 | 2.250302 | 0.6068 | 1.355277 | 0.8103374 | 0.2596338 | 2.499407 | 1.299554 | 1.267079 | 2.4803028 | 3.187773 | 1.521008 | 1.759234 | 1.8392 | 0.5198 | 725.35816 | 164.55234 | 0.6358266 | 2.405201 | 1.225794 | 0.71 | 2588 | 15.35507 | 1010 | 2 | 1250 | 6 | 120 | 1.131988 | 0.9526525
Ba, Bi, Na, Ca | Ti, Zr | 0.1 | 1.030024 | 0.4444643 | 2.484146 | 2.245545 | 0.678 | 1.343133 | 0.8293004 | 0.2983082 | 2.484146 | 1.287849 | 1.252425 | 2.457688 | 3.131557 | 1.512743 | 1.748791 | 1.8285 | 0.533 | 724.4086 | 162.1289 | 0.6488592 | 2.336075 | 1.218694 | 0.61 | 1490 | 11.49675 | 1010 | 2 | 1250 | 6 | 120 | 0.7418124 | 0.9111027
Ba, Bi, Na, Ca | Ti, Zr | 0.18 | 1.023384 | 0.4444643 | 2.453625 | 2.236032 | 0.8204 | 1.318843 | 0.8672263 | 0.375657 | 2.453625 | 1.26444 | 1.223117 | 2.4124584 | 3.019124 | 1.496213 | 1.727906 | 1.8071 | 0.5594 | 722.50948 | 157.28202 | 0.6749246 | 2.197822 | 1.204493 | 0.54 | 1311 | 10.21793 | 1010 | 2 | 1250 | 6 | 120 | 0.6830445 | 0.9551353
Ba, Bi, Na, Ca | Ti, Zr | 0.23 | 1.019233 | 0.4444643 | 2.434549 | 2.230086 | 0.9094 | 1.303663 | 0.89093 | 0.424 | 2.434549 | 1.249808 | 1.2048 | 2.3841899 | 2.948854 | 1.485882 | 1.714853 | 1.793725 | 0.5759 | 721.32253 | 154.25272 | 0.6912155 | 2.111415 | 1.195618 | 0.49 | 946 | 7.969639 | 1010 | 2 | 1250 | 6 | 120 | 0.5085739 | 0.9628745
Ba, Bi, Na, Sr, Sm, Gd | Ti, Nb, Fe | 0 | 0.9424502 | 0.4546429 | 2.677016 | 3.094132 | 1.477941 | 1.3575 | 1.118205 | 1.103696 | 2.060031 | 1.164643 | 1.102137 | 1.785455 | 2.950694 | 1.000286 | 1.740221 | 1.56265 | 0.5514706 | 648.9755 | 120.0055 | 0.7236985 | 0.8201362 | 1.118342 | 1.332964 | 3903.247 | 24.98339 | 880 | 3 | 980 | 3 | 100 | 1.969349 | 0.9322085
Ba, Bi, Na, Sr, Sm, Gd | Ti, Nb, Fe | 0.05 | 0.9732049 | 0.4546429 | 2.634051 | 3.021979 | 1.446617 | 1.407407 | 1.182552 | 1.070294 | 2.198864 | 1.263191 | 1.191444 | 1.953835 | 3.067215 | 1.069376 | 1.871524 | 1.551175 | 0.6255639 | 637.15875 | 115.8763 | 0.7650649 | 1.031223 | 1.187266 | 0.6972862 | 3922.33 | 24.8505 | 880 | 3 | 980 | 3 | 100 | 2.398467 | 0.8332571
Ba, Bi, Na, Sr, Sm, Gd | Ti, Nb, Fe | 0.08 | 0.9895995 | 0.4546429 | 2.622817 | 2.967877 | 1.424939 | 1.429706 | 1.216902 | 1.047636 | 2.272871 | 1.315912 | 1.237454 | 2.045203 | 3.123293 | 1.106952 | 1.939866 | 1.54705 | 0.665061 | 631.43142 | 115.8763 | 0.7868734 | 1.142082 | 1.222741 | 0.6421264 | 3921.569 | 26.57807 | 880 | 3 | 980 | 3 | 100 | 2.91954 | 0.7789832
Ba, Bi, Na, Sr, Sm, Gd | Ti, Nb, Fe | 0.1 | 0.9996715 | 0.4546429 | 2.569582 | 2.927597 | 1.409231 | 1.441463 | 1.237944 | 1.031423 | 2.318339 | 1.348399 | 1.265042 | 2.10209 | 3.15517 | 1.130391 | 1.981259 | 1.54545 | 0.6892308 | 628.181 | 114.944 | 0.8001332 | 1.209714 | 1.243962 | 0.6731246 | 3961.538 | 27.10963 | 880 | 3 | 980 | 3 | 100 | 2.59387 | 0.9709731
Ba, Bi, Na, Sr, Sm, Gd | Ti, Nb, Fe | 0.12 | 1.009057 | 0.4546429 | 2.53818 | 2.884098 | 1.392484 | 1.450777 | 1.257451 | 1.014314 | 2.360708 | 1.378762 | 1.2902 | 2.155757 | 3.182777 | 1.152546 | 2.019414 | 1.54477 | 0.7116149 | 625.38482 | 114.0517 | 0.8123556 | 1.272491 | 1.263252 | 0.6307642 | 3800 | 22.32558 | 880 | 3 | 980 | 3 | 100 | 2.796935 | 0.9998995
Ba, Bi, Na, Sr, Sm, Gd | Ti, Nb, Fe | 0.15 | 1.02185 | 0.4546429 | 2.485397 | 2.81308 | 1.365354 | 1.460241 | 1.283734 | 0.9869522 | 2.418456 | 1.420337 | 1.32345 | 2.23022 | 3.216421 | 1.183375 | 2.070748 | 1.545475 | 0.7417323 | 622.04225 | 112.78825 | 0.8287172 | 1.330546 | 1.280619 | 0.6118856 | 3600 | 19.66777 | 880 | 3 | 989 | 3 | 100 | 2.551724 | 0.9089444
Ba, Bi, Sr, Nd | Ti, Fe | 0 | 0.9892465 | 0.4512857 | 3.002026 | 3.482663 | 1.603293 | 1.5 | 1.10345 | 1.187108 | 2.283159 | 1.2725 | 1.204404 | 1.897875 | 3.244272 | 2.506805 | 1.901055 | 1.55855 | 0.6002994 | 670.336 | 111.491 | 0.7781484 | 1.636075 | 1.222084 | 1.91 | 3818 | 15.2049 | 800 | 2 | 1020 | 2 | 80 | 2.048367 | 0.6293407
Ba, Bi, Sr, Nd | Ti, Fe | 0.05 | 0.989198 | 0.4503286 | 2.954858 | 3.419855 | 1.56619 | 1.490278 | 1.123864 | 1.147018 | 2.284818 | 1.279113 | 1.20568 | 1.928815 | 3.22332 | 2.582102 | 1.878025 | 1.571484 | 0.6040245 | 672.4367 | 115.3376 | 0.7739286 | 1.65971 | 1.223862 | 1.64 | 9535 | 27.19528 | 800 | 2 | 1020 | 2 | 80 | 1.128532 | 0.5949722
Ba, Bi, Sr, Nd | Ti, Fe | 0.1 | 0.9891494 | 0.4493714 | 2.907172 | 3.35641 | 1.527535 | 1.480556 | 1.144967 | 1.106287 | 2.286483 | 1.285726 | 1.206939 | 1.959754 | 3.202951 | 2.662409 | 1.855702 | 1.584417 | 0.6079053 | 674.5374 | 119.1841 | 0.7696374 | 1.682564 | 1.225638 | 1.44 | 6813 | 27.4496 | 800 | 2 | 1020 | 2 | 80 | 1.107814 | 0.7265876
Ba, Bi, Sr, Nd | Ti, Fe | 0.15 | 0.9891008 | 0.4484143 | 2.85896 | 3.292317 | 1.487231 | 1.470833 | 1.166795 | 1.064899 | 2.288156 | 1.292339 | 1.208182 | 1.99069375 | 3.183141 | 2.748245 | 1.834054 | 1.597351 | 0.6119518 | 676.6381 | 123.0307 | 0.7652732 | 1.704676 | 1.227411 | 1.26 | 4920 | 19.03145 | 800 | 2 | 1020 | 2 | 80 | 0.7073192 | 0.7590551
Ba, Bi, Sr, Nd | Ti, Fe | 0.2 | 0.9890521 | 0.4474571 | 2.810213 | 3.227567 | 1.445168 | 1.461111 | 1.189386 | 1.022837 | 2.289835 | 1.298952 | 1.209409 | 2.021633 | 3.163867 | 2.840199 | 1.813051 | 1.610284 | 0.6161748 | 678.7388 | 126.8772 | 0.760834 | 1.726081 | 1.229182 | 1.16 | 4038 | 15.71563 | 800 | 2 | 1020 | 2 | 80 | 0.627714 | 0.8725783
Ba, Bi, Sr, Nd | Ti, Fe | 0.25 | 0.9890034 | 0.4465 | 2.760921 | 3.16215 | 1.401229 | 1.451389 | 1.212779 | 0.9800859 | 2.291522 | 1.305565 | 1.21062 | 2.052573 | 3.145109 | 2.938951 | 1.792665 | 1.623218 | 0.6205861 | 680.8395 | 130.7238 | 0.7563178 | 1.746812 | 1.23095 | 1.03 | 3520 | 14.43985 | 800 | 2 | 1020 | 2 | 80 | 0.5889343 | 0.8930013
Ba, Bi, Ca | Ti, Zr, Li | 0.03 | 1.052446 | 0.4358929 | 2.499468 | 2.808042 | 0.6020151 | 1.5 | 0.9237482 | 0.2636714 | 2.614805 | 1.510452 | 1.321895 | 2.4947262 | 3.457353 | 3.457353 | 1.803221 | 1.838754 | 0.5264484 | 729.42714 | 160.2585 | 0.6300579 | 2.587787 | 1.268502 | 1.85 | 4356.09 | 17.2209 | 1000 | 4 | 1480 | 2 | 150 | 1.852015 | 0.490166
Ba, Bi, Ca | Ti, Zr, Li | 0.05 | 1.048937 | 0.4383929 | 2.512281 | 2.821489 | 0.6708861 | 1.5 | 0.9360966 | 0.301748 | 2.596004 | 1.50032 | 1.313824 | 2.479237 | 3.407583 | 3.407583 | 1.781371 | 1.826159 | 0.5443038 | 727.9039 | 158.4308 | 0.641548 | 2.529514 | 1.266568 | 1.48 | 3472.973 | 19.07428 | 1000 | 4 | 1480 | 2 | 150 | 1.771642 | 0.5442971
Ba, Bi, Ca | Ti, Zr, Li | 0.07 | 1.04544 | 0.4408929 | 2.524965 | 2.834768 | 0.740458 | 1.5 | 0.9482062 | 0.3403074 | 2.57736 | 1.490221 | 1.305751 | 2.4637478 | 3.358375 | 3.358375 | 1.759765 | 1.826159 | 0.562341 | 726.38066 | 156.6032 | 0.6531054 | 2.471912 | 1.264633 | 4.71 | 2394.958 | 22.03566 | 1000 | 4 | 1480 | 2 | 150 | 1.590958 | 0.7839695
Ba, Bi, Ca | Ti, Zr, Li | 0.1 | 1.040218 | 0.4446429 | 2.543752 | 2.85438 | 0.8461538 | 1.5 | 0.9659377 | 0.399072 | 2.549684 | 1.475136 | 1.293639 | 2.440514 | 3.285599 | 3.285599 | 1.727807 | 1.816713 | 0.5897436 | 724.0958 | 153.8617 | 0.6705688 | 2.386741 | 1.261731 | 2.51 | 1486.19 | 20.92302 | 1000 | 4 | 1480 | 2 | 150 | 1.623216 | 0.8237635
Ba, Bi, Ca | Ti, Zr, Li | 0.12 | 1.036751 | 0.4471429 | 2.55612 | 2.867254 | 0.9175258 | 1.5 | 0.9774796 | 0.4388792 | 2.531425 | 1.46512 | 1.285563 | 2.4250248 | 3.237757 | 3.237757 | 1.706795 | 1.810416 | 0.6082474 | 722.57256 | 152.034 | 0.6822967 | 2.330766 | 1.259795 | 1.65 | 1202.985 | 18.51795 | 1000 | 4 | 1480 | 2 | 150 | 1.564817 | 0.7582819
Ba, Bi, Ca | Ti, Zr, Li | 0.15 | 1.031573 | 0.4508929 | 2.574442 | 2.886271 | 1.025974 | 1.5 | 0.9943895 | 0.499561 | 2.504317 | 1.450159 | 1.273446 | 2.401791 | 3.166987 | 3.166987 | 1.675709 | 1.80097 | 0.6363636 | 720.2877 | 149.2925 | 0.7000188 | 2.247984 | 1.256891 | 1.25 | 1204.602 | 15.18388 | 1000 | 4 | 1480 | 2 | 150 | 1.215342 | 0.9572501
Ba, Bi, Sr | Ti, Mg, Hf | 0 | 1.05041 | 0.4105357 | 2.291866 | 2.52791 | 0.5263158 | 1.460526 | 1.436591 | 0.2093023 | 2.646247 | 1.565789 | 1.355263 | 2.4183 | 3.579693 | 1.639676 | 1.835708 | 1.68725 | 0.5263158 | 740.315 | 182.89 | 0.6526316 | 0.9489053 | 1.213935 | 2.27 | 1448 | 28.99264 | 850 | 2 | 1350 | 2 | 450 | 2.997885 | 0.6362779
Ba, Bi, Sr | Ti, Mg, Hf | 0.05 | 1.028681 | 0.4360714 | 2.158913 | 2.367354 | 0.6708861 | 1.384472 | 1.399857 | 0.2945465 | 2.478383 | 1.463733 | 1.270169 | 2.447085 | 3.28165 | 1.545442 | 1.705688 | 1.6332125 | 0.5443038 | 718.1205 | 178.595 | 0.6459426 | 0.8861024 | 1.153376 | 1.29 | 3855 | 27.53504 | 850 | 2 | 1350 | 2 | 450 | 2.821084 | 0.6893616
Ba, Bi, Sr | Ti, Mg, Hf | 0.1 | 1.007711 | 0.4616071 | 2.048207 | 2.236071 | 0.804878 | 1.316471 | 1.366469 | 0.3745977 | 2.328955 | 1.372175 | 1.193087 | 2.47587 | 3.019335 | 1.46124 | 1.589759 | 1.579175 | 0.5609756 | 695.926 | 174.3 | 0.6398486 | 0.8285739 | 1.098635 | 1.05 | 1120 | 24.66425 | 850 | 2 | 1350 | 2 | 450 | 3.773432 | 0.8235751
Ba, Bi, Sr | Ti, Mg, Hf | 0.15 | 0.9874617 | 0.4871429 | 1.954596 | 2.126724 | 0.9294118 | 1.255307 | 1.335991 | 0.4499163 | 2.195086 | 1.289575 | 1.122937 | 2.504655 | 2.786687 | 1.38555 | 1.485748 | 1.5251375 | 0.5764706 | 673.7315 | 170.005 | 0.6342736 | 0.7756822 | 1.04891 | 0.7 | 845 | 21.50875 | 850 | 2 | 1350 | 2 | 450 | 4.680968 | 0.9143456
Ba, Bi, Sr | Ti, Mg, Hf | 0.2 | 0.9678957 | 0.5126786 | 1.874403 | 2.034238 | 1.045455 | 1.2 | 1.308058 | 0.5209101 | 2.074464 | 1.214679 | 1.058824 | 2.53344 | 2.578943 | 1.317142 | 1.391906 | 1.4711 | 0.5909091 | 651.537 | 165.71 | 0.6291541 | 0.7268885 | 1.003543 | 0.9 | 645 | 15.53639 | 850 | 2 | 1350 | 2 | 450 | 3.265735 | 0.9336362
Ba, Bi, Na, Ca | Ti, Nb, Zr | 0 | 0.9638372 | 0.3982286 | 2.142465 | 2.430277 | 2 | 1.129067 | 1.337026 | 1.023655 | 2.274788 | 1.065643 | 0.9836275 | 1.794002 | 2.12208 | 1.347976 | 1.655425 | 1.76868 | 0.75 | 762.0454 | 103.3628 | 0.9022787 | 1.066904 | 1.087567 | 5 | 5110.924 | 18.54117 | 850 | 2 | 1060 | 2 | 240 | 1.081543 | 0.3536711
Ba, Bi, Na, Ca | Ti, Nb, Zr | 0.06 | 0.964039 | 0.4017634 | 1.929224 | 2.173009 | 1.856352 | 1.08693 | 1.208339 | 0.9545118 | 2.267762 | 1.076041 | 0.9428068 | 1.79208188 | 2.125661 | 1.333014 | 1.685328 | 1.7741592 | 0.7061077 | 760.368676 | 101.448032 | 0.8860439 | 1.104639 | 1.056999 | 5 | 3238.095 | 32.76833 | 850 | 2 | 1060 | 2 | 240 | 2.580522 | 0.6588425
Ba, Bi, Na, Ca | Ti, Nb, Zr | 0.12 | 0.9642397 | 0.4052983 | 1.739063 | 1.945575 | 1.718633 | 1.046517 | 1.096915 | 0.8868923 | 2.260859 | 1.086458 | 0.9058589 | 1.79016176 | 2.129196 | 1.31829 | 1.715052 | 1.7796384 | 0.6640267 | 758.691952 | 99.533264 | 0.8701138 | 1.142086 | 1.028115 | 5 | 4330.144 | 32.9724 | 850 | 2 | 1060 | 2 | 240 | 2.696056 | 0.8555508
Ba, Bi, Na, Ca | Ti, Nb, Zr | 0.18 | 0.9644395 | 0.4088331 | 1.568426 | 1.743071 | 1.586482 | 1.007726 | 0.9994983 | 0.820747 | 2.254075 | 1.096894 | 0.8722575 | 1.78824164 | 2.132687 | 1.303797 | 1.744599 | 1.7851176 | 0.6236471 | 757.015228 | 97.618496 | 0.85448 | 1.179248 | 1.00078 | 5 | 2150.473 | 24.72949 | 850 | 2 | 1060 | 2 | 240 | 3.513481 | 0.8747979
Ba, Bi, Na, K | Ti, Ta, Zn | 0 | 1.012873 | 0.4321429 | 2.290909 | 2.579403 | 0.4857143 | 1.25 | 1.260317 | 0.8651163 | 2.406557 | 1.335714 | 1.1 | 2.1986 | 2.820068 | 1.448352 | 1.787845 | 1.685 | 0.7 | 702.49 | 113.41 | 0.8194737 | 1.641 | 1.161362 | 0.8952632 | 3869.565 | 9.951691 | 850 | 3 | 1160 | 3 | 260 | 0.8491349 | 0.728911
Ba, Bi, Na, K | Ti, Ta, Zn | 0.05 | 1.008342 | 0.4357738 | 2.250757 | 2.521156 | 0.5230955 | 1.252066 | 1.280031 | 0.9174864 | 2.378043 | 1.326861 | 1.098804 | 2.169928 | 2.791189 | 1.432863 | 1.749492 | 1.673083 | 0.6793774 | 694.0272 | 112.2403 | 0.8300109 | 1.623167 | 1.162128 | 1.122632 | 2919.298 | 31.40097 | 850 | 3 | 1160 | 3 | 260 | 2.22172 | 0.5902432
Ba, Bi, Na, K | Ti, Ta, Zn | 0.1 | 1.003833 | 0.4394048 | 2.214305 | 2.469014 | 0.5616708 | 1.254098 | 1.299227 | 0.9693619 | 2.349973 | 1.317998 | 1.097592 | 2.141257 | 2.762063 | 1.417773 | 1.71162 | 1.661167 | 0.6613139 | 685.5643 | 111.0707 | 0.8404702 | 1.604404 | 1.162895 | 1.231579 | 2046.232 | 26.66667 | 850 | 3 | 1160 | 3 | 260 | 1.487783 | 0.7659619
Ba, Bi, Na, K | Ti, Ta, Zn | 0.15 | 0.9993472 | 0.4430357 | 2.181065 | 2.422063 | 0.6014981 | 1.256098 | 1.317925 | 1.02075 | 2.322338 | 1.309123 | 1.096362 | 2.112585 | 2.732686 | 1.403066 | 1.674221 | 1.64925 | 0.6453608 | 677.1015 | 109.901 | 0.8508523 | 1.584636 | 1.163662 | 1.610526 | 1422.857 | 19.03382 | 850 | 3 | 1160 | 3 | 260 | 1.038519 | 0.8670092
Ba, Bi, Na, K | Ti, Ta, Zn | 0.2 | 0.9948839 | 0.4466667 | 2.15063 | 2.379566 | 0.6426396 | 1.258065 | 1.336145 | 1.071657 | 2.295127 | 1.300239 | 1.095116 | 2.083913 | 2.703056 | 1.388727 | 1.637284 | 1.637333 | 0.6311688 | 668.6387 | 108.7313 | 0.8611582 | 1.563781 | 1.16443 | 1.724211 | 1145.481 | 15.07246 | 850 | 3 | 1160 | 3 | 260 | 0.803784 | 0.8362559
Ba, Bi, La | Ti, Fe, Sb | 0 | 0.9852504 | 0.4558904 | 3.003959 | 3.485031 | 1.610813 | 1.49949 | 1.103981 | 1.198419 | 2.277981 | 1.300239 | 0.7241887 | 0.9532654 | 3.213231 | 1.774728 | 1.900177 | 1.4386804 | 0.6015557 | 630.821408 | 110.705996 | 0.7803525 | 0.4520237 | 1.217272 | 3.56 | 3779.508 | 3.057041 | 800 | 4 | 1040 | 2 | 50 | 0.9467689 | 0.7233959
Ba, Bi, La | Ti, Fe, Sb | 0.005 | 0.9852504 | 0.4558904 | 3.000388 | 3.480569 | 1.60475 | 1.49949 | 1.106156 | 1.193571 | 2.277981 | 1.26936 | 0.7252055 | 0.9551065 | 3.21383 | 1.774556 | 1.900599 | 1.4400234 | 0.6005432 | 631.102248 | 110.776206 | 0.7796231 | 0.4596828 | 1.217429 | 3.79 | 5702.594 | 3.966763 | 800 | 4 | 1040 | 2 | 50 | 0.1692443 | 0.1575171
Ba, Bi, La | Ti, Fe, Sb | 0.01 | 0.9852504 | 0.4558904 | 2.996817 | 3.476106 | 1.598688 | 1.49949 | 1.10833 | 1.188724 | 2.277981 | 1.27021 | 0.7262222 | 0.9569476 | 3.214429 | 1.774383 | 1.901021 | 1.4413664 | 0.5995307 | 631.383088 | 110.846416 | 0.7788936 | 0.4673419 | 1.217587 | 3.41 | 5804.196 | 5.961629 | 800 | 4 | 1040 | 2 | 50 | 0.07375652 | 0.1354563
Ba, Bi, La | Ti, Fe, Sb | 0.015 | 0.9852504 | 0.4558904 | 2.993246 | 3.471643 | 1.592625 | 1.49949 | 1.110504 | 1.183876 | 2.277981 | 1.27106 | 0.7272389 | 0.9587887 | 3.215028 | 1.774211 | 1.901443 | 1.4427094 | 0.5985181 | 631.663928 | 110.916626 | 0.7781641 | 0.475001 | 1.217744 | 3.11 | 4986.797 | 10.31285 | 800 | 4 | 1040 | 2 | 50 | 0.2211432 | 0.3544432